## Sheet1
Dye | SMILES | Catalyst | Rxn Time (min) | Removal % | Std Dev | Count | n1 | n2
MB | CN(C)C1=CC2=C(C=C1)N=C3C=CC(=[N+](C)C)C=C3S2.[Cl-] | 0 | 0 | 0 | #DIV/0! | 1 | 0
MB | CN(C)C1=CC2=C(C=C1)N=C3C=CC(=[N+](C)C)C=C3S2.[Cl-] | 0 | 5 | -0.01552719 | #DIV/0! | 1 | -0.01552719
MB | CN(C)C1=CC2=C(C=C1)N=C3C=CC(=[N+](C)C)C=C3S2.[Cl-] | 0 | 10 | -0.04811044 | #DIV/0! | 1 | -0.04811044
MB | CN(C)C1=CC2=C(C=C1)N=C3C=CC(=[N+](C)C)C=C3S2.[Cl-] | 0 | 15 | -0.03750417 | #DIV/0! | 1 | -0.03750417
MB | CN(C)C1=CC2=C(C=C1)N=C3C=CC(=[N+](C)C)C=C3S2.[Cl-] | 0 | 20 | -0.02321916 | #DIV/0! | 1 | -0.02321916
MB | CN(C)C1=CC2=C(C=C1)N=C3C=CC(=[N+](C)C)C=C3S2.[Cl-] | 0 | 25 | 0.003153228 | #DIV/0! | 1 | 0.003153228
MB | CN(C)C1=CC2=C(C=C1)N=C3C=CC(=[N+](C)C)C=C3S2.[Cl-] | 1 | 0 | 0 | #DIV/0! | 1 | 0
MB | CN(C)C1=CC2=C(C=C1)N=C3C=CC(=[N+](C)C)C=C3S2.[Cl-] | 1 | 5 | 0.8583815 | #DIV/0! | 1 | 0.8583815
MB | CN(C)C1=CC2=C(C=C1)N=C3C=CC(=[N+](C)C)C=C3S2.[Cl-] | 1 | 10 | 0.8662547 | #DIV/0! | 1 | 0.8662547
MB | CN(C)C1=CC2=C(C=C1)N=C3C=CC(=[N+](C)C)C=C3S2.[Cl-] | 1 | 15 | 0.8685469 | #DIV/0! | 1 | 0.8685469
MB | CN(C)C1=CC2=C(C=C1)N=C3C=CC(=[N+](C)C)C=C3S2.[Cl-] | 1 | 20 | 0.8971497 | #DIV/0! | 1 | 0.8971497
MB | CN(C)C1=CC2=C(C=C1)N=C3C=CC(=[N+](C)C)C=C3S2.[Cl-] | 1 | 25 | 0.9178792 | #DIV/0! | 1 | 0.9178792
MO | CN(C)C1=CC=C(C=C1)N=NC2=CC=C(C=C2)S(=O)(=O)[O-].[Na+] | 0 | 0 | 0 | #DIV/0! | 1 | 0
MO | CN(C)C1=CC=C(C=C1)N=NC2=CC=C(C=C2)S(=O)(=O)[O-].[Na+] | 0 | 5 | 0.05506788 | #DIV/0! | 1 | 0.05506788
MO | CN(C)C1=CC=C(C=C1)N=NC2=CC=C(C=C2)S(=O)(=O)[O-].[Na+] | 0 | 10 | 0.08611291 | #DIV/0! | 1 | 0.08611291
MO | CN(C)C1=CC=C(C=C1)N=NC2=CC=C(C=C2)S(=O)(=O)[O-].[Na+] | 0 | 15 | 0.1261203 | #DIV/0! | 1 | 0.1261203
MO | CN(C)C1=CC=C(C=C1)N=NC2=CC=C(C=C2)S(=O)(=O)[O-].[Na+] | 0 | 20 | 0.154763 | #DIV/0! | 1 | 0.154763
MO | CN(C)C1=CC=C(C=C1)N=NC2=CC=C(C=C2)S(=O)(=O)[O-].[Na+] | 0 | 25 | 0.1722258 | #DIV/0! | 1 | 0.1722258
MO | CN(C)C1=CC=C(C=C1)N=NC2=CC=C(C=C2)S(=O)(=O)[O-].[Na+] | 1 | 0 | 0 | #DIV/0! | 1 | 0
MO | CN(C)C1=CC=C(C=C1)N=NC2=CC=C(C=C2)S(=O)(=O)[O-].[Na+] | 1 | 5 | 0.3270489 | #DIV/0! | 1 | 0.3270489
MO | CN(C)C1=CC=C(C=C1)N=NC2=CC=C(C=C2)S(=O)(=O)[O-].[Na+] | 1 | 10 | 0.6057438 | #DIV/0! | 1 | 0.6057438
MO | CN(C)C1=CC=C(C=C1)N=NC2=CC=C(C=C2)S(=O)(=O)[O-].[Na+] | 1 | 15 | 0.7020612 | #DIV/0! | 1 | 0.7020612
MO | CN(C)C1=CC=C(C=C1)N=NC2=CC=C(C=C2)S(=O)(=O)[O-].[Na+] | 1 | 20 | 0.8147895 | #DIV/0! | 1 | 0.8147895
MO | CN(C)C1=CC=C(C=C1)N=NC2=CC=C(C=C2)S(=O)(=O)[O-].[Na+] | 1 | 25 | 0.8971378 | #DIV/0! | 1 | 0.8971378
Tart | C1=CC(=CC=C1N=NC2C(=NN(C2=O)C3=CC=C(C=C3)S(=O)(=O)[O-])C(=O)[O-])S(=O)(=O)[O-].[Na+].[Na+].[Na+] | 0 | 0 | 0 | #DIV/0! | 1 | 0
Tart | C1=CC(=CC=C1N=NC2C(=NN(C2=O)C3=CC=C(C=C3)S(=O)(=O)[O-])C(=O)[O-])S(=O)(=O)[O-].[Na+].[Na+].[Na+] | 0 | 5 | -0.00531092 | #DIV/0! | 1 | -0.00531092
Tart | C1=CC(=CC=C1N=NC2C(=NN(C2=O)C3=CC=C(C=C3)S(=O)(=O)[O-])C(=O)[O-])S(=O)(=O)[O-].[Na+].[Na+].[Na+] | 0 | 10 | -0.01139435 | #DIV/0! | 1 | -0.01139435
Tart | C1=CC(=CC=C1N=NC2C(=NN(C2=O)C3=CC=C(C=C3)S(=O)(=O)[O-])C(=O)[O-])S(=O)(=O)[O-].[Na+].[Na+].[Na+] | 0 | 15 | -0.02954807 | #DIV/0! | 1 | -0.02954807
Tart | C1=CC(=CC=C1N=NC2C(=NN(C2=O)C3=CC=C(C=C3)S(=O)(=O)[O-])C(=O)[O-])S(=O)(=O)[O-].[Na+].[Na+].[Na+] | 0 | 20 | -0.01274625 | #DIV/0! | 1 | -0.01274625
Tart | C1=CC(=CC=C1N=NC2C(=NN(C2=O)C3=CC=C(C=C3)S(=O)(=O)[O-])C(=O)[O-])S(=O)(=O)[O-].[Na+].[Na+].[Na+] | 0 | 25 | 0.01448437 | #DIV/0! | 1 | 0.01448437
Tart | C1=CC(=CC=C1N=NC2C(=NN(C2=O)C3=CC=C(C=C3)S(=O)(=O)[O-])C(=O)[O-])S(=O)(=O)[O-].[Na+].[Na+].[Na+] | 1 | 0 | 0 | #DIV/0! | 1 | 0
Tart | C1=CC(=CC=C1N=NC2C(=NN(C2=O)C3=CC=C(C=C3)S(=O)(=O)[O-])C(=O)[O-])S(=O)(=O)[O-].[Na+].[Na+].[Na+] | 1 | 5 | 0.5141159 | #DIV/0! | 1 | 0.5141159
Tart | C1=CC(=CC=C1N=NC2C(=NN(C2=O)C3=CC=C(C=C3)S(=O)(=O)[O-])C(=O)[O-])S(=O)(=O)[O-].[Na+].[Na+].[Na+] | 1 | 10 | 0.7323427 | #DIV/0! | 1 | 0.7323427
Tart | C1=CC(=CC=C1N=NC2C(=NN(C2=O)C3=CC=C(C=C3)S(=O)(=O)[O-])C(=O)[O-])S(=O)(=O)[O-].[Na+].[Na+].[Na+] | 1 | 15 | 0.8210996 | #DIV/0! | 1 | 0.8210996
Tart | C1=CC(=CC=C1N=NC2C(=NN(C2=O)C3=CC=C(C=C3)S(=O)(=O)[O-])C(=O)[O-])S(=O)(=O)[O-].[Na+].[Na+].[Na+] | 1 | 20 | 0.8986627 | #DIV/0! | 1 | 0.8986627
Tart | C1=CC(=CC=C1N=NC2C(=NN(C2=O)C3=CC=C(C=C3)S(=O)(=O)[O-])C(=O)[O-])S(=O)(=O)[O-].[Na+].[Na+].[Na+] | 1 | 25 | 0.9675087 | #DIV/0! | 1 | 0.9675087
RhB | CCN(CC)C1=CC2=C(C=C1)C(=C3C=CC(=[N+](CC)CC)C=C3O2)C4=CC=CC=C4C(=O)O.[Cl-] | 0 | 0 | 0 | #DIV/0! | 1 | 0
RhB | CCN(CC)C1=CC2=C(C=C1)C(=C3C=CC(=[N+](CC)CC)C=C3O2)C4=CC=CC=C4C(=O)O.[Cl-] | 0 | 5 | 0.08780404 | #DIV/0! | 1 | 0.08780404
RhB | CCN(CC)C1=CC2=C(C=C1)C(=C3C=CC(=[N+](CC)CC)C=C3O2)C4=CC=CC=C4C(=O)O.[Cl-] | 0 | 10 | 0.1253809 | #DIV/0! | 1 | 0.1253809
RhB | CCN(CC)C1=CC2=C(C=C1)C(=C3C=CC(=[N+](CC)CC)C=C3O2)C4=CC=CC=C4C(=O)O.[Cl-] | 0 | 15 | 0.1565177 | #DIV/0! | 1 | 0.1565177
RhB | CCN(CC)C1=CC2=C(C=C1)C(=C3C=CC(=[N+](CC)CC)C=C3O2)C4=CC=CC=C4C(=O)O.[Cl-] | 0 | 20 | 0.1850957 | #DIV/0! | 1 | 0.1850957
RhB | CCN(CC)C1=CC2=C(C=C1)C(=C3C=CC(=[N+](CC)CC)C=C3O2)C4=CC=CC=C4C(=O)O.[Cl-] | 0 | 25 | 0.2082686 | #DIV/0! | 1 | 0.2082686
RhB | CCN(CC)C1=CC2=C(C=C1)C(=C3C=CC(=[N+](CC)CC)C=C3O2)C4=CC=CC=C4C(=O)O.[Cl-] | 1 | 0 | 0 | #DIV/0! | 1 | 0
RhB | CCN(CC)C1=CC2=C(C=C1)C(=C3C=CC(=[N+](CC)CC)C=C3O2)C4=CC=CC=C4C(=O)O.[Cl-] | 1 | 5 | 0.6334414 | #DIV/0! | 1 | 0.6334414
RhB | CCN(CC)C1=CC2=C(C=C1)C(=C3C=CC(=[N+](CC)CC)C=C3O2)C4=CC=CC=C4C(=O)O.[Cl-] | 1 | 10 | 0.7788348 | #DIV/0! | 1 | 0.7788348
RhB | CCN(CC)C1=CC2=C(C=C1)C(=C3C=CC(=[N+](CC)CC)C=C3O2)C4=CC=CC=C4C(=O)O.[Cl-] | 1 | 15 | 0.8427303 | #DIV/0! | 1 | 0.8427303
RhB | CCN(CC)C1=CC2=C(C=C1)C(=C3C=CC(=[N+](CC)CC)C=C3O2)C4=CC=CC=C4C(=O)O.[Cl-] | 1 | 20 | 0.8810555 | #DIV/0! | 1 | 0.8810555
RhB | CCN(CC)C1=CC2=C(C=C1)C(=C3C=CC(=[N+](CC)CC)C=C3O2)C4=CC=CC=C4C(=O)O.[Cl-] | 1 | 25 | 0.9054443 | #DIV/0! | 1 | 0.9054443
R6G | CCNC1=CC2=C(C=C1C)C(=C3C=C(C(=[NH+]CC)C=C3O2)C)C4=CC=CC=C4C(=O)OCC.[Cl-] | 0 | 0 | 0 | #DIV/0! | 1 | 0
R6G | CCNC1=CC2=C(C=C1C)C(=C3C=C(C(=[NH+]CC)C=C3O2)C)C4=CC=CC=C4C(=O)OCC.[Cl-] | 0 | 5 | 0.01662441 | #DIV/0! | 1 | 0.01662441
R6G | CCNC1=CC2=C(C=C1C)C(=C3C=C(C(=[NH+]CC)C=C3O2)C)C4=CC=CC=C4C(=O)OCC.[Cl-] | 0 | 10 | 0.02948014 | #DIV/0! | 1 | 0.02948014
R6G | CCNC1=CC2=C(C=C1C)C(=C3C=C(C(=[NH+]CC)C=C3O2)C)C4=CC=CC=C4C(=O)OCC.[Cl-] | 0 | 15 | 0.04790083 | #DIV/0! | 1 | 0.04790083
R6G | CCNC1=CC2=C(C=C1C)C(=C3C=C(C(=[NH+]CC)C=C3O2)C)C4=CC=CC=C4C(=O)OCC.[Cl-] | 0 | 20 | 0.05991123 | #DIV/0! | 1 | 0.05991123
R6G | CCNC1=CC2=C(C=C1C)C(=C3C=C(C(=[NH+]CC)C=C3O2)C)C4=CC=CC=C4C(=O)OCC.[Cl-] | 0 | 25 | 0.07734574 | #DIV/0! | 1 | 0.07734574
R6G | CCNC1=CC2=C(C=C1C)C(=C3C=C(C(=[NH+]CC)C=C3O2)C)C4=CC=CC=C4C(=O)OCC.[Cl-] | 1 | 0 | 0 | #DIV/0! | 1 | 0
R6G | CCNC1=CC2=C(C=C1C)C(=C3C=C(C(=[NH+]CC)C=C3O2)C)C4=CC=CC=C4C(=O)OCC.[Cl-] | 1 | 5 | 0.6644411 | #DIV/0! | 1 | 0.6644411
R6G | CCNC1=CC2=C(C=C1C)C(=C3C=C(C(=[NH+]CC)C=C3O2)C)C4=CC=CC=C4C(=O)OCC.[Cl-] | 1 | 10 | 0.8472611 | #DIV/0! | 1 | 0.8472611
R6G | CCNC1=CC2=C(C=C1C)C(=C3C=C(C(=[NH+]CC)C=C3O2)C)C4=CC=CC=C4C(=O)OCC.[Cl-] | 1 | 15 | 0.9179051 | #DIV/0! | 1 | 0.9179051
R6G | CCNC1=CC2=C(C=C1C)C(=C3C=C(C(=[NH+]CC)C=C3O2)C)C4=CC=CC=C4C(=O)OCC.[Cl-] | 1 | 20 | 0.9463709 | #DIV/0! | 1 | 0.9463709
R6G | CCNC1=CC2=C(C=C1C)C(=C3C=C(C(=[NH+]CC)C=C3O2)C)C4=CC=CC=C4C(=O)OCC.[Cl-] | 1 | 25 | 0.9654677 | #DIV/0! | 1 | 0.9654677
Am | C1=CC=C2C(=C1)C(=CC=C2S(=O)(=O)[O-])N=NC3=C4C=CC(=CC4=CC(=C3O)S(=O)(=O)[O-])S(=O)(=O)[O-].[Na+].[Na+].[Na+] | 0 | 0 | 0 | #DIV/0! | 1 | 0
Am | C1=CC=C2C(=C1)C(=CC=C2S(=O)(=O)[O-])N=NC3=C4C=CC(=CC4=CC(=C3O)S(=O)(=O)[O-])S(=O)(=O)[O-].[Na+].[Na+].[Na+] | 0 | 5 | 0.01378448 | #DIV/0! | 1 | 0.01378448
Am | C1=CC=C2C(=C1)C(=CC=C2S(=O)(=O)[O-])N=NC3=C4C=CC(=CC4=CC(=C3O)S(=O)(=O)[O-])S(=O)(=O)[O-].[Na+].[Na+].[Na+] | 0 | 10 | 0.026123 | #DIV/0! | 1 | 0.026123
Am | C1=CC=C2C(=C1)C(=CC=C2S(=O)(=O)[O-])N=NC3=C4C=CC(=CC4=CC(=C3O)S(=O)(=O)[O-])S(=O)(=O)[O-].[Na+].[Na+].[Na+] | 0 | 15 | 0.0410642 | #DIV/0! | 1 | 0.0410642
Am | C1=CC=C2C(=C1)C(=CC=C2S(=O)(=O)[O-])N=NC3=C4C=CC(=CC4=CC(=C3O)S(=O)(=O)[O-])S(=O)(=O)[O-].[Na+].[Na+].[Na+] | 0 | 20 | 0.06323499 | #DIV/0! | 1 | 0.06323499
Am | C1=CC=C2C(=C1)C(=CC=C2S(=O)(=O)[O-])N=NC3=C4C=CC(=CC4=CC(=C3O)S(=O)(=O)[O-])S(=O)(=O)[O-].[Na+].[Na+].[Na+] | 0 | 25 | 0.09234626 | #DIV/0! | 1 | 0.09234626
Am | C1=CC=C2C(=C1)C(=CC=C2S(=O)(=O)[O-])N=NC3=C4C=CC(=CC4=CC(=C3O)S(=O)(=O)[O-])S(=O)(=O)[O-].[Na+].[Na+].[Na+] | 1 | 0 | 0 | #DIV/0! | 1 | 0
Am | C1=CC=C2C(=C1)C(=CC=C2S(=O)(=O)[O-])N=NC3=C4C=CC(=CC4=CC(=C3O)S(=O)(=O)[O-])S(=O)(=O)[O-].[Na+].[Na+].[Na+] | 1 | 5 | 0.6388451 | #DIV/0! | 1 | 0.6388451
Am | C1=CC=C2C(=C1)C(=CC=C2S(=O)(=O)[O-])N=NC3=C4C=CC(=CC4=CC(=C3O)S(=O)(=O)[O-])S(=O)(=O)[O-].[Na+].[Na+].[Na+] | 1 | 10 | 0.8073512 | #DIV/0! | 1 | 0.8073512
Am | C1=CC=C2C(=C1)C(=CC=C2S(=O)(=O)[O-])N=NC3=C4C=CC(=CC4=CC(=C3O)S(=O)(=O)[O-])S(=O)(=O)[O-].[Na+].[Na+].[Na+] | 1 | 15 | 0.8648009 | #DIV/0! | 1 | 0.8648009
Am | C1=CC=C2C(=C1)C(=CC=C2S(=O)(=O)[O-])N=NC3=C4C=CC(=CC4=CC(=C3O)S(=O)(=O)[O-])S(=O)(=O)[O-].[Na+].[Na+].[Na+] | 1 | 20 | 0.9270792 | #DIV/0! | 1 | 0.9270792
Am | C1=CC=C2C(=C1)C(=CC=C2S(=O)(=O)[O-])N=NC3=C4C=CC(=CC4=CC(=C3O)S(=O)(=O)[O-])S(=O)(=O)[O-].[Na+].[Na+].[Na+] | 1 | 25 | 0.9647221 | #DIV/0! | 1 | 0.9647221
CV | CN(C)C1=CC=C(C=C1)C(=C2C=CC(=[N+](C)C)C=C2)C3=CC=C(C=C3)N(C)C.[Cl-] | 0 | 0 | 0 | #DIV/0! | 1 | 0
CV | CN(C)C1=CC=C(C=C1)C(=C2C=CC(=[N+](C)C)C=C2)C3=CC=C(C=C3)N(C)C.[Cl-] | 0 | 5 | 0.03131468 | #DIV/0! | 1 | 0.03131468
CV | CN(C)C1=CC=C(C=C1)C(=C2C=CC(=[N+](C)C)C=C2)C3=CC=C(C=C3)N(C)C.[Cl-] | 0 | 10 | 0.05604222 | #DIV/0! | 1 | 0.05604222
CV | CN(C)C1=CC=C(C=C1)C(=C2C=CC(=[N+](C)C)C=C2)C3=CC=C(C=C3)N(C)C.[Cl-] | 0 | 15 | 0.08504622 | #DIV/0! | 1 | 0.08504622
CV | CN(C)C1=CC=C(C=C1)C(=C2C=CC(=[N+](C)C)C=C2)C3=CC=C(C=C3)N(C)C.[Cl-] | 0 | 20 | 0.1187405 | #DIV/0! | 1 | 0.1187405
CV | CN(C)C1=CC=C(C=C1)C(=C2C=CC(=[N+](C)C)C=C2)C3=CC=C(C=C3)N(C)C.[Cl-] | 0 | 25 | 0.1461581 | #DIV/0! | 1 | 0.1461581
CV | CN(C)C1=CC=C(C=C1)C(=C2C=CC(=[N+](C)C)C=C2)C3=CC=C(C=C3)N(C)C.[Cl-] | 1 | 0 | 0 | #DIV/0! | 1 | 0
CV | CN(C)C1=CC=C(C=C1)C(=C2C=CC(=[N+](C)C)C=C2)C3=CC=C(C=C3)N(C)C.[Cl-] | 1 | 5 | 0.6790652 | #DIV/0! | 1 | 0.6790652
CV | CN(C)C1=CC=C(C=C1)C(=C2C=CC(=[N+](C)C)C=C2)C3=CC=C(C=C3)N(C)C.[Cl-] | 1 | 10 | 0.8281362 | #DIV/0! | 1 | 0.8281362
CV | CN(C)C1=CC=C(C=C1)C(=C2C=CC(=[N+](C)C)C=C2)C3=CC=C(C=C3)N(C)C.[Cl-] | 1 | 15 | 0.8973426 | #DIV/0! | 1 | 0.8973426
CV | CN(C)C1=CC=C(C=C1)C(=C2C=CC(=[N+](C)C)C=C2)C3=CC=C(C=C3)N(C)C.[Cl-] | 1 | 20 | 0.9434682 | #DIV/0! | 1 | 0.9434682
CV | CN(C)C1=CC=C(C=C1)C(=C2C=CC(=[N+](C)C)C=C2)C3=CC=C(C=C3)N(C)C.[Cl-] | 1 | 25 | 0.9702218 | #DIV/0! | 1 | 0.9702218
MaG | CN(C)C1=CC=C(C=C1)C(=C2C=CC(=[N+](C)C)C=C2)C3=CC=CC=C3.CN(C)C1=CC=C(C=C1)C(=C2C=CC(=[N+](C)C)C=C2)C3=CC=CC=C3.C(=O)(C(=O)O)O.C(=O)(C(=O)[O-])O.C(=O)(C(=O)[O-])O | 0 | 0 | 0 | #DIV/0! | 1 | 0
MaG | CN(C)C1=CC=C(C=C1)C(=C2C=CC(=[N+](C)C)C=C2)C3=CC=CC=C3.CN(C)C1=CC=C(C=C1)C(=C2C=CC(=[N+](C)C)C=C2)C3=CC=CC=C3.C(=O)(C(=O)O)O.C(=O)(C(=O)[O-])O.C(=O)(C(=O)[O-])O | 0 | 5 | -0.01382953 | #DIV/0! | 1 | -0.01382953
MaG | CN(C)C1=CC=C(C=C1)C(=C2C=CC(=[N+](C)C)C=C2)C3=CC=CC=C3.CN(C)C1=CC=C(C=C1)C(=C2C=CC(=[N+](C)C)C=C2)C3=CC=CC=C3.C(=O)(C(=O)O)O.C(=O)(C(=O)[O-])O.C(=O)(C(=O)[O-])O | 0 | 10 | 0.02424176 | #DIV/0! | 1 | 0.02424176
MaG | CN(C)C1=CC=C(C=C1)C(=C2C=CC(=[N+](C)C)C=C2)C3=CC=CC=C3.CN(C)C1=CC=C(C=C1)C(=C2C=CC(=[N+](C)C)C=C2)C3=CC=CC=C3.C(=O)(C(=O)O)O.C(=O)(C(=O)[O-])O.C(=O)(C(=O)[O-])O | 0 | 15 | 0.06637121 | #DIV/0! | 1 | 0.06637121
MaG | CN(C)C1=CC=C(C=C1)C(=C2C=CC(=[N+](C)C)C=C2)C3=CC=CC=C3.CN(C)C1=CC=C(C=C1)C(=C2C=CC(=[N+](C)C)C=C2)C3=CC=CC=C3.C(=O)(C(=O)O)O.C(=O)(C(=O)[O-])O.C(=O)(C(=O)[O-])O | 0 | 20 | 0.1007048 | #DIV/0! | 1 | 0.1007048
MaG | CN(C)C1=CC=C(C=C1)C(=C2C=CC(=[N+](C)C)C=C2)C3=CC=CC=C3.CN(C)C1=CC=C(C=C1)C(=C2C=CC(=[N+](C)C)C=C2)C3=CC=CC=C3.C(=O)(C(=O)O)O.C(=O)(C(=O)[O-])O.C(=O)(C(=O)[O-])O | 0 | 25 | 0.1372811 | #DIV/0! | 1 | 0.1372811
MaG | CN(C)C1=CC=C(C=C1)C(=C2C=CC(=[N+](C)C)C=C2)C3=CC=CC=C3.CN(C)C1=CC=C(C=C1)C(=C2C=CC(=[N+](C)C)C=C2)C3=CC=CC=C3.C(=O)(C(=O)O)O.C(=O)(C(=O)[O-])O.C(=O)(C(=O)[O-])O | 1 | 0 | 0 | #DIV/0! | 1 | 0
MaG | CN(C)C1=CC=C(C=C1)C(=C2C=CC(=[N+](C)C)C=C2)C3=CC=CC=C3.CN(C)C1=CC=C(C=C1)C(=C2C=CC(=[N+](C)C)C=C2)C3=CC=CC=C3.C(=O)(C(=O)O)O.C(=O)(C(=O)[O-])O.C(=O)(C(=O)[O-])O | 1 | 5 | 0.4345017 | #DIV/0! | 1 | 0.4345017
MaG | CN(C)C1=CC=C(C=C1)C(=C2C=CC(=[N+](C)C)C=C2)C3=CC=CC=C3.CN(C)C1=CC=C(C=C1)C(=C2C=CC(=[N+](C)C)C=C2)C3=CC=CC=C3.C(=O)(C(=O)O)O.C(=O)(C(=O)[O-])O.C(=O)(C(=O)[O-])O | 1 | 10 | 0.5989479 | #DIV/0! | 1 | 0.5989479
MaG | CN(C)C1=CC=C(C=C1)C(=C2C=CC(=[N+](C)C)C=C2)C3=CC=CC=C3.CN(C)C1=CC=C(C=C1)C(=C2C=CC(=[N+](C)C)C=C2)C3=CC=CC=C3.C(=O)(C(=O)O)O.C(=O)(C(=O)[O-])O.C(=O)(C(=O)[O-])O | 1 | 15 | 0.6982103 | #DIV/0! | 1 | 0.6982103
MaG | CN(C)C1=CC=C(C=C1)C(=C2C=CC(=[N+](C)C)C=C2)C3=CC=CC=C3.CN(C)C1=CC=C(C=C1)C(=C2C=CC(=[N+](C)C)C=C2)C3=CC=CC=C3.C(=O)(C(=O)O)O.C(=O)(C(=O)[O-])O.C(=O)(C(=O)[O-])O | 1 | 20 | 0.746412 | #DIV/0! | 1 | 0.746412
MaG | CN(C)C1=CC=C(C=C1)C(=C2C=CC(=[N+](C)C)C=C2)C3=CC=CC=C3.CN(C)C1=CC=C(C=C1)C(=C2C=CC(=[N+](C)C)C=C2)C3=CC=CC=C3.C(=O)(C(=O)O)O.C(=O)(C(=O)[O-])O.C(=O)(C(=O)[O-])O | 1 | 25 | 0.7727143 | #DIV/0! | 1 | 0.7727143
Ab | C1=CC=C(C=C1)N=NC2=C(C3=C(C(=C(C=C3C=C2S(=O)(=O)[O-])S(=O)(=O)[O-])N=NC4=CC=C(C=C4)[N+](=O)[O-])N)O.[Na+].[Na+] | 0 | 0 | 0 | #DIV/0! | 1 | 0
Ab | C1=CC=C(C=C1)N=NC2=C(C3=C(C(=C(C=C3C=C2S(=O)(=O)[O-])S(=O)(=O)[O-])N=NC4=CC=C(C=C4)[N+](=O)[O-])N)O.[Na+].[Na+] | 0 | 5 | 0.01326547 | #DIV/0! | 1 | 0.01326547
Ab | C1=CC=C(C=C1)N=NC2=C(C3=C(C(=C(C=C3C=C2S(=O)(=O)[O-])S(=O)(=O)[O-])N=NC4=CC=C(C=C4)[N+](=O)[O-])N)O.[Na+].[Na+] | 0 | 10 | 0.03168308 | #DIV/0! | 1 | 0.03168308
Ab | C1=CC=C(C=C1)N=NC2=C(C3=C(C(=C(C=C3C=C2S(=O)(=O)[O-])S(=O)(=O)[O-])N=NC4=CC=C(C=C4)[N+](=O)[O-])N)O.[Na+].[Na+] | 0 | 15 | 0.06147107 | #DIV/0! | 1 | 0.06147107
Ab | C1=CC=C(C=C1)N=NC2=C(C3=C(C(=C(C=C3C=C2S(=O)(=O)[O-])S(=O)(=O)[O-])N=NC4=CC=C(C=C4)[N+](=O)[O-])N)O.[Na+].[Na+] | 0 | 20 | 0.09309489 | #DIV/0! | 1 | 0.09309489
Ab | C1=CC=C(C=C1)N=NC2=C(C3=C(C(=C(C=C3C=C2S(=O)(=O)[O-])S(=O)(=O)[O-])N=NC4=CC=C(C=C4)[N+](=O)[O-])N)O.[Na+].[Na+] | 0 | 25 | 0.1160725 | #DIV/0! | 1 | 0.1160725
Ab | C1=CC=C(C=C1)N=NC2=C(C3=C(C(=C(C=C3C=C2S(=O)(=O)[O-])S(=O)(=O)[O-])N=NC4=CC=C(C=C4)[N+](=O)[O-])N)O.[Na+].[Na+] | 1 | 0 | 0 | #DIV/0! | 1 | 0
Ab | C1=CC=C(C=C1)N=NC2=C(C3=C(C(=C(C=C3C=C2S(=O)(=O)[O-])S(=O)(=O)[O-])N=NC4=CC=C(C=C4)[N+](=O)[O-])N)O.[Na+].[Na+] | 1 | 5 | 0.5451254 | #DIV/0! | 1 | 0.5451254
Ab | C1=CC=C(C=C1)N=NC2=C(C3=C(C(=C(C=C3C=C2S(=O)(=O)[O-])S(=O)(=O)[O-])N=NC4=CC=C(C=C4)[N+](=O)[O-])N)O.[Na+].[Na+] | 1 | 10 | 0.7147064 | #DIV/0! | 1 | 0.7147064
Ab | C1=CC=C(C=C1)N=NC2=C(C3=C(C(=C(C=C3C=C2S(=O)(=O)[O-])S(=O)(=O)[O-])N=NC4=CC=C(C=C4)[N+](=O)[O-])N)O.[Na+].[Na+] | 1 | 15 | 0.8218909 | #DIV/0! | 1 | 0.8218909
Ab | C1=CC=C(C=C1)N=NC2=C(C3=C(C(=C(C=C3C=C2S(=O)(=O)[O-])S(=O)(=O)[O-])N=NC4=CC=C(C=C4)[N+](=O)[O-])N)O.[Na+].[Na+] | 1 | 20 | 0.9042272 | #DIV/0! | 1 | 0.9042272
Ab | C1=CC=C(C=C1)N=NC2=C(C3=C(C(=C(C=C3C=C2S(=O)(=O)[O-])S(=O)(=O)[O-])N=NC4=CC=C(C=C4)[N+](=O)[O-])N)O.[Na+].[Na+] | 1 | 25 | 0.9603043 | #DIV/0! | 1 | 0.9603043
PonS | C1=CC(=CC=C1N=NC2=CC(=C(C=C2)N=NC3=C4C=CC(=CC4=CC(=C3O)S(=O)(=O)[O-])S(=O)(=O)[O-])S(=O)(=O)[O-])S(=O)(=O)[O-].[Na+].[Na+].[Na+].[Na+] | 0 | 0 | 0 | #DIV/0! | 1 | 0
PonS | C1=CC(=CC=C1N=NC2=CC(=C(C=C2)N=NC3=C4C=CC(=CC4=CC(=C3O)S(=O)(=O)[O-])S(=O)(=O)[O-])S(=O)(=O)[O-])S(=O)(=O)[O-].[Na+].[Na+].[Na+].[Na+] | 0 | 5 | 0.0002956796 | #DIV/0! | 1 | 0.0002956796
PonS | C1=CC(=CC=C1N=NC2=CC(=C(C=C2)N=NC3=C4C=CC(=CC4=CC(=C3O)S(=O)(=O)[O-])S(=O)(=O)[O-])S(=O)(=O)[O-])S(=O)(=O)[O-].[Na+].[Na+].[Na+].[Na+] | 0 | 10 | 0.007686437 | #DIV/0! | 1 | 0.007686437
PonS | C1=CC(=CC=C1N=NC2=CC(=C(C=C2)N=NC3=C4C=CC(=CC4=CC(=C3O)S(=O)(=O)[O-])S(=O)(=O)[O-])S(=O)(=O)[O-])S(=O)(=O)[O-].[Na+].[Na+].[Na+].[Na+] | 0 | 15 | 0.01484069 | #DIV/0! | 1 | 0.01484069
PonS | C1=CC(=CC=C1N=NC2=CC(=C(C=C2)N=NC3=C4C=CC(=CC4=CC(=C3O)S(=O)(=O)[O-])S(=O)(=O)[O-])S(=O)(=O)[O-])S(=O)(=O)[O-].[Na+].[Na+].[Na+].[Na+] | 0 | 20 | 0.03719033 | #DIV/0! | 1 | 0.03719033
PonS | C1=CC(=CC=C1N=NC2=CC(=C(C=C2)N=NC3=C4C=CC(=CC4=CC(=C3O)S(=O)(=O)[O-])S(=O)(=O)[O-])S(=O)(=O)[O-])S(=O)(=O)[O-].[Na+].[Na+].[Na+].[Na+] | 0 | 25 | 0.06066342 | #DIV/0! | 1 | 0.06066342
PonS | C1=CC(=CC=C1N=NC2=CC(=C(C=C2)N=NC3=C4C=CC(=CC4=CC(=C3O)S(=O)(=O)[O-])S(=O)(=O)[O-])S(=O)(=O)[O-])S(=O)(=O)[O-].[Na+].[Na+].[Na+].[Na+] | 1 | 0 | 0 | #DIV/0! | 1 | 0
PonS | C1=CC(=CC=C1N=NC2=CC(=C(C=C2)N=NC3=C4C=CC(=CC4=CC(=C3O)S(=O)(=O)[O-])S(=O)(=O)[O-])S(=O)(=O)[O-])S(=O)(=O)[O-].[Na+].[Na+].[Na+].[Na+] | 1 | 5 | 0.5503077 | #DIV/0! | 1 | 0.5503077
PonS | C1=CC(=CC=C1N=NC2=CC(=C(C=C2)N=NC3=C4C=CC(=CC4=CC(=C3O)S(=O)(=O)[O-])S(=O)(=O)[O-])S(=O)(=O)[O-])S(=O)(=O)[O-].[Na+].[Na+].[Na+].[Na+] | 1 | 10 | 0.7377049 | #DIV/0! | 1 | 0.7377049
PonS | C1=CC(=CC=C1N=NC2=CC(=C(C=C2)N=NC3=C4C=CC(=CC4=CC(=C3O)S(=O)(=O)[O-])S(=O)(=O)[O-])S(=O)(=O)[O-])S(=O)(=O)[O-].[Na+].[Na+].[Na+].[Na+] | 1 | 15 | 0.852459 | #DIV/0! | 1 | 0.852459
PonS | C1=CC(=CC=C1N=NC2=CC(=C(C=C2)N=NC3=C4C=CC(=CC4=CC(=C3O)S(=O)(=O)[O-])S(=O)(=O)[O-])S(=O)(=O)[O-])S(=O)(=O)[O-].[Na+].[Na+].[Na+].[Na+] | 1 | 20 | 0.9199829 | #DIV/0! | 1 | 0.9199829
PonS | C1=CC(=CC=C1N=NC2=CC(=C(C=C2)N=NC3=C4C=CC(=CC4=CC(=C3O)S(=O)(=O)[O-])S(=O)(=O)[O-])S(=O)(=O)[O-])S(=O)(=O)[O-].[Na+].[Na+].[Na+].[Na+] | 1 | 25 | 0.9675178 | #DIV/0! | 1 | 0.9675178
BBR | CCN(CC1=CC(=CC=C1)S(=O)(=O)[O-])C2=CC=C(C=C2)C(=C3C=CC(=[N+](CC)CC4=CC(=CC=C4)S(=O)(=O)[O-])C=C3)C5=CC=C(C=C5)NC6=CC=C(C=C6)OCC.[Na+] | 0 | 0 | 0 | #DIV/0! | 1 | 0
BBR | CCN(CC1=CC(=CC=C1)S(=O)(=O)[O-])C2=CC=C(C=C2)C(=C3C=CC(=[N+](CC)CC4=CC(=CC=C4)S(=O)(=O)[O-])C=C3)C5=CC=C(C=C5)NC6=CC=C(C=C6)OCC.[Na+] | 0 | 5 | 0.02917986 | #DIV/0! | 1 | 0.02917986
BBR | CCN(CC1=CC(=CC=C1)S(=O)(=O)[O-])C2=CC=C(C=C2)C(=C3C=CC(=[N+](CC)CC4=CC(=CC=C4)S(=O)(=O)[O-])C=C3)C5=CC=C(C=C5)NC6=CC=C(C=C6)OCC.[Na+] | 0 | 10 | 0.05555965 | #DIV/0! | 1 | 0.05555965
BBR | CCN(CC1=CC(=CC=C1)S(=O)(=O)[O-])C2=CC=C(C=C2)C(=C3C=CC(=[N+](CC)CC4=CC(=CC=C4)S(=O)(=O)[O-])C=C3)C5=CC=C(C=C5)NC6=CC=C(C=C6)OCC.[Na+] | 0 | 15 | 0.07899194 | #DIV/0! | 1 | 0.07899194
BBR | CCN(CC1=CC(=CC=C1)S(=O)(=O)[O-])C2=CC=C(C=C2)C(=C3C=CC(=[N+](CC)CC4=CC(=CC=C4)S(=O)(=O)[O-])C=C3)C5=CC=C(C=C5)NC6=CC=C(C=C6)OCC.[Na+] | 0 | 20 | 0.09593985 | #DIV/0! | 1 | 0.09593985
BBR | CCN(CC1=CC(=CC=C1)S(=O)(=O)[O-])C2=CC=C(C=C2)C(=C3C=CC(=[N+](CC)CC4=CC(=CC=C4)S(=O)(=O)[O-])C=C3)C5=CC=C(C=C5)NC6=CC=C(C=C6)OCC.[Na+] | 0 | 25 | 0.1061823 | #DIV/0! | 1 | 0.1061823
BBR | CCN(CC1=CC(=CC=C1)S(=O)(=O)[O-])C2=CC=C(C=C2)C(=C3C=CC(=[N+](CC)CC4=CC(=CC=C4)S(=O)(=O)[O-])C=C3)C5=CC=C(C=C5)NC6=CC=C(C=C6)OCC.[Na+] | 1 | 0 | 0 | #DIV/0! | 1 | 0
BBR | CCN(CC1=CC(=CC=C1)S(=O)(=O)[O-])C2=CC=C(C=C2)C(=C3C=CC(=[N+](CC)CC4=CC(=CC=C4)S(=O)(=O)[O-])C=C3)C5=CC=C(C=C5)NC6=CC=C(C=C6)OCC.[Na+] | 1 | 5 | 0.445472 | #DIV/0! | 1 | 0.445472
BBR | CCN(CC1=CC(=CC=C1)S(=O)(=O)[O-])C2=CC=C(C=C2)C(=C3C=CC(=[N+](CC)CC4=CC(=CC=C4)S(=O)(=O)[O-])C=C3)C5=CC=C(C=C5)NC6=CC=C(C=C6)OCC.[Na+] | 1 | 10 | 0.5411147 | #DIV/0! | 1 | 0.5411147
BBR | CCN(CC1=CC(=CC=C1)S(=O)(=O)[O-])C2=CC=C(C=C2)C(=C3C=CC(=[N+](CC)CC4=CC(=CC=C4)S(=O)(=O)[O-])C=C3)C5=CC=C(C=C5)NC6=CC=C(C=C6)OCC.[Na+] | 1 | 15 | 0.602766 | #DIV/0! | 1 | 0.602766
BBR | CCN(CC1=CC(=CC=C1)S(=O)(=O)[O-])C2=CC=C(C=C2)C(=C3C=CC(=[N+](CC)CC4=CC(=CC=C4)S(=O)(=O)[O-])C=C3)C5=CC=C(C=C5)NC6=CC=C(C=C6)OCC.[Na+] | 1 | 20 | 0.6749146 | #DIV/0! | 1 | 0.6749146
BBR | CCN(CC1=CC(=CC=C1)S(=O)(=O)[O-])C2=CC=C(C=C2)C(=C3C=CC(=[N+](CC)CC4=CC(=CC=C4)S(=O)(=O)[O-])C=C3)C5=CC=C(C=C5)NC6=CC=C(C=C6)OCC.[Na+] | 1 | 25 | 0.74648 | #DIV/0! | 1 | 0.74648
BBG | CCN(CC1=CC(=CC=C1)S(=O)(=O)[O-])C2=CC(=C(C=C2)C(=C3C=CC(=[N+](CC)CC4=CC(=CC=C4)S(=O)(=O)[O-])C=C3C)C5=CC=C(C=C5)NC6=CC=C(C=C6)OCC)C.[Na+] | 0 | 0 | 0 | #DIV/0! | 1 | 0
BBG | CCN(CC1=CC(=CC=C1)S(=O)(=O)[O-])C2=CC(=C(C=C2)C(=C3C=CC(=[N+](CC)CC4=CC(=CC=C4)S(=O)(=O)[O-])C=C3C)C5=CC=C(C=C5)NC6=CC=C(C=C6)OCC)C.[Na+] | 0 | 5 | 0.03855068 | #DIV/0! | 1 | 0.03855068
BBG | CCN(CC1=CC(=CC=C1)S(=O)(=O)[O-])C2=CC(=C(C=C2)C(=C3C=CC(=[N+](CC)CC4=CC(=CC=C4)S(=O)(=O)[O-])C=C3C)C5=CC=C(C=C5)NC6=CC=C(C=C6)OCC)C.[Na+] | 0 | 10 | 0.06410092 | #DIV/0! | 1 | 0.06410092
BBG | CCN(CC1=CC(=CC=C1)S(=O)(=O)[O-])C2=CC(=C(C=C2)C(=C3C=CC(=[N+](CC)CC4=CC(=CC=C4)S(=O)(=O)[O-])C=C3C)C5=CC=C(C=C5)NC6=CC=C(C=C6)OCC)C.[Na+] | 0 | 15 | 0.08810658 | #DIV/0! | 1 | 0.08810658
BBG | CCN(CC1=CC(=CC=C1)S(=O)(=O)[O-])C2=CC(=C(C=C2)C(=C3C=CC(=[N+](CC)CC4=CC(=CC=C4)S(=O)(=O)[O-])C=C3C)C5=CC=C(C=C5)NC6=CC=C(C=C6)OCC)C.[Na+] | 0 | 20 | 0.1058051 | #DIV/0! | 1 | 0.1058051
BBG | CCN(CC1=CC(=CC=C1)S(=O)(=O)[O-])C2=CC(=C(C=C2)C(=C3C=CC(=[N+](CC)CC4=CC(=CC=C4)S(=O)(=O)[O-])C=C3C)C5=CC=C(C=C5)NC6=CC=C(C=C6)OCC)C.[Na+] | 0 | 25 | 0.1193204 | #DIV/0! | 1 | 0.1193204
BBG | CCN(CC1=CC(=CC=C1)S(=O)(=O)[O-])C2=CC(=C(C=C2)C(=C3C=CC(=[N+](CC)CC4=CC(=CC=C4)S(=O)(=O)[O-])C=C3C)C5=CC=C(C=C5)NC6=CC=C(C=C6)OCC)C.[Na+] | 1 | 0 | 0 | #DIV/0! | 1 | 0
BBG | CCN(CC1=CC(=CC=C1)S(=O)(=O)[O-])C2=CC(=C(C=C2)C(=C3C=CC(=[N+](CC)CC4=CC(=CC=C4)S(=O)(=O)[O-])C=C3C)C5=CC=C(C=C5)NC6=CC=C(C=C6)OCC)C.[Na+] | 1 | 5 | 0.4973459 | #DIV/0! | 1 | 0.4973459
BBG | CCN(CC1=CC(=CC=C1)S(=O)(=O)[O-])C2=CC(=C(C=C2)C(=C3C=CC(=[N+](CC)CC4=CC(=CC=C4)S(=O)(=O)[O-])C=C3C)C5=CC=C(C=C5)NC6=CC=C(C=C6)OCC)C.[Na+] | 1 | 10 | 0.6250973 | #DIV/0! | 1 | 0.6250973
BBG | CCN(CC1=CC(=CC=C1)S(=O)(=O)[O-])C2=CC(=C(C=C2)C(=C3C=CC(=[N+](CC)CC4=CC(=CC=C4)S(=O)(=O)[O-])C=C3C)C5=CC=C(C=C5)NC6=CC=C(C=C6)OCC)C.[Na+] | 1 | 15 | 0.7037299 | #DIV/0! | 1 | 0.7037299
BBG | CCN(CC1=CC(=CC=C1)S(=O)(=O)[O-])C2=CC(=C(C=C2)C(=C3C=CC(=[N+](CC)CC4=CC(=CC=C4)S(=O)(=O)[O-])C=C3C)C5=CC=C(C=C5)NC6=CC=C(C=C6)OCC)C.[Na+] | 1 | 20 | 0.7620497 | #DIV/0! | 1 | 0.7620497
BBG | CCN(CC1=CC(=CC=C1)S(=O)(=O)[O-])C2=CC(=C(C=C2)C(=C3C=CC(=[N+](CC)CC4=CC(=CC=C4)S(=O)(=O)[O-])C=C3C)C5=CC=C(C=C5)NC6=CC=C(C=C6)OCC)C.[Na+] | 1 | 25 | 0.8086206 | #DIV/0! | 1 | 0.8086206
CB | C1=CC=C2C(=C1)C(=O)C3=C(C2=O)C(=C(C=C3NC4=CC(=C(C=C4)NC5=NC(=NC(=N5)NC6=CC=CC=C6S(=O)(=O)O)Cl)S(=O)(=O)O)S(=O)(=O)O)N | 0 | 0 | 0 | #DIV/0! | 1 | 0
CB | C1=CC=C2C(=C1)C(=O)C3=C(C2=O)C(=C(C=C3NC4=CC(=C(C=C4)NC5=NC(=NC(=N5)NC6=CC=CC=C6S(=O)(=O)O)Cl)S(=O)(=O)O)S(=O)(=O)O)N | 0 | 5 | 0.1070877 | #DIV/0! | 1 | 0.1070877
CB | C1=CC=C2C(=C1)C(=O)C3=C(C2=O)C(=C(C=C3NC4=CC(=C(C=C4)NC5=NC(=NC(=N5)NC6=CC=CC=C6S(=O)(=O)O)Cl)S(=O)(=O)O)S(=O)(=O)O)N | 0 | 10 | 0.1695555 | #DIV/0! | 1 | 0.1695555
CB | C1=CC=C2C(=C1)C(=O)C3=C(C2=O)C(=C(C=C3NC4=CC(=C(C=C4)NC5=NC(=NC(=N5)NC6=CC=CC=C6S(=O)(=O)O)Cl)S(=O)(=O)O)S(=O)(=O)O)N | 0 | 15 | 0.1874034 | #DIV/0! | 1 | 0.1874034
CB | C1=CC=C2C(=C1)C(=O)C3=C(C2=O)C(=C(C=C3NC4=CC(=C(C=C4)NC5=NC(=NC(=N5)NC6=CC=CC=C6S(=O)(=O)O)Cl)S(=O)(=O)O)S(=O)(=O)O)N | 0 | 20 | 0.1959842 | #DIV/0! | 1 | 0.1959842
CB | C1=CC=C2C(=C1)C(=O)C3=C(C2=O)C(=C(C=C3NC4=CC(=C(C=C4)NC5=NC(=NC(=N5)NC6=CC=CC=C6S(=O)(=O)O)Cl)S(=O)(=O)O)S(=O)(=O)O)N | 0 | 25 | 0.1906641 | #DIV/0! | 1 | 0.1906641
CB | C1=CC=C2C(=C1)C(=O)C3=C(C2=O)C(=C(C=C3NC4=CC(=C(C=C4)NC5=NC(=NC(=N5)NC6=CC=CC=C6S(=O)(=O)O)Cl)S(=O)(=O)O)S(=O)(=O)O)N | 1 | 0 | 0 | #DIV/0! | 1 | 0
CB | C1=CC=C2C(=C1)C(=O)C3=C(C2=O)C(=C(C=C3NC4=CC(=C(C=C4)NC5=NC(=NC(=N5)NC6=CC=CC=C6S(=O)(=O)O)Cl)S(=O)(=O)O)S(=O)(=O)O)N | 1 | 5 | 0.2283015 | #DIV/0! | 1 | 0.2283015
CB | C1=CC=C2C(=C1)C(=O)C3=C(C2=O)C(=C(C=C3NC4=CC(=C(C=C4)NC5=NC(=NC(=N5)NC6=CC=CC=C6S(=O)(=O)O)Cl)S(=O)(=O)O)S(=O)(=O)O)N | 1 | 10 | 0.3454045 | #DIV/0! | 1 | 0.3454045
CB | C1=CC=C2C(=C1)C(=O)C3=C(C2=O)C(=C(C=C3NC4=CC(=C(C=C4)NC5=NC(=NC(=N5)NC6=CC=CC=C6S(=O)(=O)O)Cl)S(=O)(=O)O)S(=O)(=O)O)N | 1 | 15 | 0.4125172 | #DIV/0! | 1 | 0.4125172
CB | C1=CC=C2C(=C1)C(=O)C3=C(C2=O)C(=C(C=C3NC4=CC(=C(C=C4)NC5=NC(=NC(=N5)NC6=CC=CC=C6S(=O)(=O)O)Cl)S(=O)(=O)O)S(=O)(=O)O)N | 1 | 20 | 0.4530604 | #DIV/0! | 1 | 0.4530604
CB | C1=CC=C2C(=C1)C(=O)C3=C(C2=O)C(=C(C=C3NC4=CC(=C(C=C4)NC5=NC(=NC(=N5)NC6=CC=CC=C6S(=O)(=O)O)Cl)S(=O)(=O)O)S(=O)(=O)O)N | 1 | 25 | 0.4934068 | #DIV/0! | 1 | 0.4934068
BPB | C1=CC=C2C(=C1)C(OS2(=O)=O)(C3=CC(=C(C(=C3)Br)O)Br)C4=CC(=C(C(=C4)Br)O)Br | 0 | 0 | 0 | #DIV/0! | 1 | 0
BPB | C1=CC=C2C(=C1)C(OS2(=O)=O)(C3=CC(=C(C(=C3)Br)O)Br)C4=CC(=C(C(=C4)Br)O)Br | 0 | 5 | 0.2171739 | #DIV/0! | 1 | 0.2171739
BPB | C1=CC=C2C(=C1)C(OS2(=O)=O)(C3=CC(=C(C(=C3)Br)O)Br)C4=CC(=C(C(=C4)Br)O)Br | 0 | 10 | 0.4252316 | #DIV/0! | 1 | 0.4252316
BPB | C1=CC=C2C(=C1)C(OS2(=O)=O)(C3=CC(=C(C(=C3)Br)O)Br)C4=CC(=C(C(=C4)Br)O)Br | 0 | 15 | 0.5546243 | #DIV/0! | 1 | 0.5546243
BPB | C1=CC=C2C(=C1)C(OS2(=O)=O)(C3=CC(=C(C(=C3)Br)O)Br)C4=CC(=C(C(=C4)Br)O)Br | 0 | 20 | 0.6407881 | #DIV/0! | 1 | 0.6407881
BPB | C1=CC=C2C(=C1)C(OS2(=O)=O)(C3=CC(=C(C(=C3)Br)O)Br)C4=CC(=C(C(=C4)Br)O)Br | 0 | 25 | 0.703377 | #DIV/0! | 1 | 0.703377
BPB | C1=CC=C2C(=C1)C(OS2(=O)=O)(C3=CC(=C(C(=C3)Br)O)Br)C4=CC(=C(C(=C4)Br)O)Br | 1 | 0 | 0 | #DIV/0! | 1 | 0
BPB | C1=CC=C2C(=C1)C(OS2(=O)=O)(C3=CC(=C(C(=C3)Br)O)Br)C4=CC(=C(C(=C4)Br)O)Br | 1 | 5 | 0.6350886 | #DIV/0! | 1 | 0.6350886
BPB | C1=CC=C2C(=C1)C(OS2(=O)=O)(C3=CC(=C(C(=C3)Br)O)Br)C4=CC(=C(C(=C4)Br)O)Br | 1 | 10 | 0.8073418 | #DIV/0! | 1 | 0.8073418
BPB | C1=CC=C2C(=C1)C(OS2(=O)=O)(C3=CC(=C(C(=C3)Br)O)Br)C4=CC(=C(C(=C4)Br)O)Br | 1 | 15 | 0.887443 | #DIV/0! | 1 | 0.887443
BPB | C1=CC=C2C(=C1)C(OS2(=O)=O)(C3=CC(=C(C(=C3)Br)O)Br)C4=CC(=C(C(=C4)Br)O)Br | 1 | 20 | 0.9350886 | #DIV/0! | 1 | 0.9350886
BPB | C1=CC=C2C(=C1)C(OS2(=O)=O)(C3=CC(=C(C(=C3)Br)O)Br)C4=CC(=C(C(=C4)Br)O)Br | 1 | 25 | 0.9650127 | #DIV/0! | 1 | 0.9650127
Erio | CCN(CC1=CC(=CC=C1)S(=O)(=O)[O-])C2=CC=C(C=C2)C(=C3C=CC(=[N+](CC)CC4=CC(=CC=C4)S(=O)(=O)[O-])C=C3)C5=CC=CC=C5S(=O)(=O)[O-].[Na+].[Na+] | 0 | 0 | 0 | #DIV/0! | 1 | 0
Erio | CCN(CC1=CC(=CC=C1)S(=O)(=O)[O-])C2=CC=C(C=C2)C(=C3C=CC(=[N+](CC)CC4=CC(=CC=C4)S(=O)(=O)[O-])C=C3)C5=CC=CC=C5S(=O)(=O)[O-].[Na+].[Na+] | 0 | 5 | 0.02338363 | #DIV/0! | 1 | 0.02338363
Erio | CCN(CC1=CC(=CC=C1)S(=O)(=O)[O-])C2=CC=C(C=C2)C(=C3C=CC(=[N+](CC)CC4=CC(=CC=C4)S(=O)(=O)[O-])C=C3)C5=CC=CC=C5S(=O)(=O)[O-].[Na+].[Na+] | 0 | 10 | 0.05842706 | #DIV/0! | 1 | 0.05842706
Erio | CCN(CC1=CC(=CC=C1)S(=O)(=O)[O-])C2=CC=C(C=C2)C(=C3C=CC(=[N+](CC)CC4=CC(=CC=C4)S(=O)(=O)[O-])C=C3)C5=CC=CC=C5S(=O)(=O)[O-].[Na+].[Na+] | 0 | 15 | 0.09934834 | #DIV/0! | 1 | 0.09934834
Erio | CCN(CC1=CC(=CC=C1)S(=O)(=O)[O-])C2=CC=C(C=C2)C(=C3C=CC(=[N+](CC)CC4=CC(=CC=C4)S(=O)(=O)[O-])C=C3)C5=CC=CC=C5S(=O)(=O)[O-].[Na+].[Na+] | 0 | 20 | 0.1363724 | #DIV/0! | 1 | 0.1363724
Erio | CCN(CC1=CC(=CC=C1)S(=O)(=O)[O-])C2=CC=C(C=C2)C(=C3C=CC(=[N+](CC)CC4=CC(=CC=C4)S(=O)(=O)[O-])C=C3)C5=CC=CC=C5S(=O)(=O)[O-].[Na+].[Na+] | 0 | 25 | 0.1765909 | #DIV/0! | 1 | 0.1765909
Erio | CCN(CC1=CC(=CC=C1)S(=O)(=O)[O-])C2=CC=C(C=C2)C(=C3C=CC(=[N+](CC)CC4=CC(=CC=C4)S(=O)(=O)[O-])C=C3)C5=CC=CC=C5S(=O)(=O)[O-].[Na+].[Na+] | 1 | 0 | 0 | #DIV/0! | 1 | 0
Erio | CCN(CC1=CC(=CC=C1)S(=O)(=O)[O-])C2=CC=C(C=C2)C(=C3C=CC(=[N+](CC)CC4=CC(=CC=C4)S(=O)(=O)[O-])C=C3)C5=CC=CC=C5S(=O)(=O)[O-].[Na+].[Na+] | 1 | 5 | 0.7757754 | #DIV/0! | 1 | 0.7757754
Erio | CCN(CC1=CC(=CC=C1)S(=O)(=O)[O-])C2=CC=C(C=C2)C(=C3C=CC(=[N+](CC)CC4=CC(=CC=C4)S(=O)(=O)[O-])C=C3)C5=CC=CC=C5S(=O)(=O)[O-].[Na+].[Na+] | 1 | 10 | 0.8926869 | #DIV/0! | 1 | 0.8926869
Erio | CCN(CC1=CC(=CC=C1)S(=O)(=O)[O-])C2=CC=C(C=C2)C(=C3C=CC(=[N+](CC)CC4=CC(=CC=C4)S(=O)(=O)[O-])C=C3)C5=CC=CC=C5S(=O)(=O)[O-].[Na+].[Na+] | 1 | 15 | 0.9345087 | #DIV/0! | 1 | 0.9345087
Erio | CCN(CC1=CC(=CC=C1)S(=O)(=O)[O-])C2=CC=C(C=C2)C(=C3C=CC(=[N+](CC)CC4=CC(=CC=C4)S(=O)(=O)[O-])C=C3)C5=CC=CC=C5S(=O)(=O)[O-].[Na+].[Na+] | 1 | 20 | 0.9604636 | #DIV/0! | 1 | 0.9604636
Erio | CCN(CC1=CC(=CC=C1)S(=O)(=O)[O-])C2=CC=C(C=C2)C(=C3C=CC(=[N+](CC)CC4=CC(=CC=C4)S(=O)(=O)[O-])C=C3)C5=CC=CC=C5S(=O)(=O)[O-].[Na+].[Na+] | 1 | 25 | 0.9746327 | #DIV/0! | 1 | 0.9746327
Reso | C1=CC2=C(C=C1O)OC3=CC(=O)C=CC3=N2 | 0 | 0 | 0 | #DIV/0! | 1 | 0
Reso | C1=CC2=C(C=C1O)OC3=CC(=O)C=CC3=N2 | 0 | 5 | 0.003639018 | #DIV/0! | 1 | 0.003639018
Reso | C1=CC2=C(C=C1O)OC3=CC(=O)C=CC3=N2 | 0 | 10 | 0.025837 | #DIV/0! | 1 | 0.025837
Reso | C1=CC2=C(C=C1O)OC3=CC(=O)C=CC3=N2 | 0 | 15 | 0.055313 | #DIV/0! | 1 | 0.055313
Reso | C1=CC2=C(C=C1O)OC3=CC(=O)C=CC3=N2 | 0 | 20 | 0.09243085 | #DIV/0! | 1 | 0.09243085
Reso | C1=CC2=C(C=C1O)OC3=CC(=O)C=CC3=N2 | 0 | 25 | 0.1062591 | #DIV/0! | 1 | 0.1062591
Reso | C1=CC2=C(C=C1O)OC3=CC(=O)C=CC3=N2 | 1 | 0 | 0 | #DIV/0! | 1 | 0
Reso | C1=CC2=C(C=C1O)OC3=CC(=O)C=CC3=N2 | 1 | 5 | 0.4982178 | #DIV/0! | 1 | 0.4982178
Reso | C1=CC2=C(C=C1O)OC3=CC(=O)C=CC3=N2 | 1 | 10 | 0.6392079 | #DIV/0! | 1 | 0.6392079
Reso | C1=CC2=C(C=C1O)OC3=CC(=O)C=CC3=N2 | 1 | 15 | 0.7089109 | #DIV/0! | 1 | 0.7089109
Reso | C1=CC2=C(C=C1O)OC3=CC(=O)C=CC3=N2 | 1 | 20 | 0.7980198 | #DIV/0! | 1 | 0.7980198
Reso | C1=CC2=C(C=C1O)OC3=CC(=O)C=CC3=N2 | 1 | 25 | 0.9053466 | #DIV/0! | 1 | 0.9053466
DMMB | CC1=CC(=CC2=C1N=C3C(=CC(=[N+](C)C)C=C3S2)C)N(C)C.CC1=CC(=CC2=C1N=C3C(=CC(=[N+](C)C)C=C3S2)C)N(C)C.[Cl-].[Cl-].Cl[Zn]Cl | 0 | 0 | 0 | #DIV/0! | 1 | 0
DMMB | CC1=CC(=CC2=C1N=C3C(=CC(=[N+](C)C)C=C3S2)C)N(C)C.CC1=CC(=CC2=C1N=C3C(=CC(=[N+](C)C)C=C3S2)C)N(C)C.[Cl-].[Cl-].Cl[Zn]Cl | 0 | 5 | 0.01186863 | #DIV/0! | 1 | 0.01186863
DMMB | CC1=CC(=CC2=C1N=C3C(=CC(=[N+](C)C)C=C3S2)C)N(C)C.CC1=CC(=CC2=C1N=C3C(=CC(=[N+](C)C)C=C3S2)C)N(C)C.[Cl-].[Cl-].Cl[Zn]Cl | 0 | 10 | 0.03235422 | #DIV/0! | 1 | 0.03235422
DMMB | CC1=CC(=CC2=C1N=C3C(=CC(=[N+](C)C)C=C3S2)C)N(C)C.CC1=CC(=CC2=C1N=C3C(=CC(=[N+](C)C)C=C3S2)C)N(C)C.[Cl-].[Cl-].Cl[Zn]Cl | 0 | 15 | 0.07484282 | #DIV/0! | 1 | 0.07484282
DMMB | CC1=CC(=CC2=C1N=C3C(=CC(=[N+](C)C)C=C3S2)C)N(C)C.CC1=CC(=CC2=C1N=C3C(=CC(=[N+](C)C)C=C3S2)C)N(C)C.[Cl-].[Cl-].Cl[Zn]Cl | 0 | 20 | 0.1031324 | #DIV/0! | 1 | 0.1031324
DMMB | CC1=CC(=CC2=C1N=C3C(=CC(=[N+](C)C)C=C3S2)C)N(C)C.CC1=CC(=CC2=C1N=C3C(=CC(=[N+](C)C)C=C3S2)C)N(C)C.[Cl-].[Cl-].Cl[Zn]Cl | 0 | 25 | 0.125569 | #DIV/0! | 1 | 0.125569
DMMB | CC1=CC(=CC2=C1N=C3C(=CC(=[N+](C)C)C=C3S2)C)N(C)C.CC1=CC(=CC2=C1N=C3C(=CC(=[N+](C)C)C=C3S2)C)N(C)C.[Cl-].[Cl-].Cl[Zn]Cl | 1 | 0 | 0 | #DIV/0! | 1 | 0
DMMB | CC1=CC(=CC2=C1N=C3C(=CC(=[N+](C)C)C=C3S2)C)N(C)C.CC1=CC(=CC2=C1N=C3C(=CC(=[N+](C)C)C=C3S2)C)N(C)C.[Cl-].[Cl-].Cl[Zn]Cl | 1 | 5 | 0.5452512 | #DIV/0! | 1 | 0.5452512
DMMB | CC1=CC(=CC2=C1N=C3C(=CC(=[N+](C)C)C=C3S2)C)N(C)C.CC1=CC(=CC2=C1N=C3C(=CC(=[N+](C)C)C=C3S2)C)N(C)C.[Cl-].[Cl-].Cl[Zn]Cl | 1 | 10 | 0.6544506 | #DIV/0! | 1 | 0.6544506
DMMB | CC1=CC(=CC2=C1N=C3C(=CC(=[N+](C)C)C=C3S2)C)N(C)C.CC1=CC(=CC2=C1N=C3C(=CC(=[N+](C)C)C=C3S2)C)N(C)C.[Cl-].[Cl-].Cl[Zn]Cl | 1 | 15 | 0.7257972 | #DIV/0! | 1 | 0.7257972
DMMB | CC1=CC(=CC2=C1N=C3C(=CC(=[N+](C)C)C=C3S2)C)N(C)C.CC1=CC(=CC2=C1N=C3C(=CC(=[N+](C)C)C=C3S2)C)N(C)C.[Cl-].[Cl-].Cl[Zn]Cl | 1 | 20 | 0.7716793 | #DIV/0! | 1 | 0.7716793
DMMB | CC1=CC(=CC2=C1N=C3C(=CC(=[N+](C)C)C=C3S2)C)N(C)C.CC1=CC(=CC2=C1N=C3C(=CC(=[N+](C)C)C=C3S2)C)N(C)C.[Cl-].[Cl-].Cl[Zn]Cl | 1 | 25 | 0.7981188 | #DIV/0! | 1 | 0.7981188
DR80 | C1=CC(=CC=C1N=NC2=CC(=C(C=C2)N=NC3=C(C=C4C=C(C=CC4=C3O)NC(=O)NC5=CC6=CC(=C(C(=C6C=C5)O)N=NC7=C(C=C(C=C7)N=NC8=CC=C(C=C8)S(=O)(=O)[O-])S(=O)(=O)[O-])S(=O)(=O)[O-])S(=O)(=O)[O-])S(=O)(=O)[O-])S(=O)(=O)[O-].[Na+].[Na+].[Na+].[Na+].[Na+].[Na+] | 0 | 0 | 0 | #DIV/0! | 1 | 0
DR80 | C1=CC(=CC=C1N=NC2=CC(=C(C=C2)N=NC3=C(C=C4C=C(C=CC4=C3O)NC(=O)NC5=CC6=CC(=C(C(=C6C=C5)O)N=NC7=C(C=C(C=C7)N=NC8=CC=C(C=C8)S(=O)(=O)[O-])S(=O)(=O)[O-])S(=O)(=O)[O-])S(=O)(=O)[O-])S(=O)(=O)[O-])S(=O)(=O)[O-].[Na+].[Na+].[Na+].[Na+].[Na+].[Na+] | 0 | 5 | 0.007237973 | #DIV/0! | 1 | 0.007237973
DR80 | C1=CC(=CC=C1N=NC2=CC(=C(C=C2)N=NC3=C(C=C4C=C(C=CC4=C3O)NC(=O)NC5=CC6=CC(=C(C(=C6C=C5)O)N=NC7=C(C=C(C=C7)N=NC8=CC=C(C=C8)S(=O)(=O)[O-])S(=O)(=O)[O-])S(=O)(=O)[O-])S(=O)(=O)[O-])S(=O)(=O)[O-])S(=O)(=O)[O-].[Na+].[Na+].[Na+].[Na+].[Na+].[Na+] | 0 | 10 | 0.01319748 | #DIV/0! | 1 | 0.01319748
DR80 | C1=CC(=CC=C1N=NC2=CC(=C(C=C2)N=NC3=C(C=C4C=C(C=CC4=C3O)NC(=O)NC5=CC6=CC(=C(C(=C6C=C5)O)N=NC7=C(C=C(C=C7)N=NC8=CC=C(C=C8)S(=O)(=O)[O-])S(=O)(=O)[O-])S(=O)(=O)[O-])S(=O)(=O)[O-])S(=O)(=O)[O-])S(=O)(=O)[O-].[Na+].[Na+].[Na+].[Na+].[Na+].[Na+] | 0 | 15 | 0.02104518 | #DIV/0! | 1 | 0.02104518
DR80 | C1=CC(=CC=C1N=NC2=CC(=C(C=C2)N=NC3=C(C=C4C=C(C=CC4=C3O)NC(=O)NC5=CC6=CC(=C(C(=C6C=C5)O)N=NC7=C(C=C(C=C7)N=NC8=CC=C(C=C8)S(=O)(=O)[O-])S(=O)(=O)[O-])S(=O)(=O)[O-])S(=O)(=O)[O-])S(=O)(=O)[O-])S(=O)(=O)[O-].[Na+].[Na+].[Na+].[Na+].[Na+].[Na+] | 0 | 20 | 0.03017128 | #DIV/0! | 1 | 0.03017128
DR80 | C1=CC(=CC=C1N=NC2=CC(=C(C=C2)N=NC3=C(C=C4C=C(C=CC4=C3O)NC(=O)NC5=CC6=CC(=C(C(=C6C=C5)O)N=NC7=C(C=C(C=C7)N=NC8=CC=C(C=C8)S(=O)(=O)[O-])S(=O)(=O)[O-])S(=O)(=O)[O-])S(=O)(=O)[O-])S(=O)(=O)[O-])S(=O)(=O)[O-].[Na+].[Na+].[Na+].[Na+].[Na+].[Na+] | 0 | 25 | 0.03837302 | #DIV/0! | 1 | 0.03837302
DR80 | C1=CC(=CC=C1N=NC2=CC(=C(C=C2)N=NC3=C(C=C4C=C(C=CC4=C3O)NC(=O)NC5=CC6=CC(=C(C(=C6C=C5)O)N=NC7=C(C=C(C=C7)N=NC8=CC=C(C=C8)S(=O)(=O)[O-])S(=O)(=O)[O-])S(=O)(=O)[O-])S(=O)(=O)[O-])S(=O)(=O)[O-])S(=O)(=O)[O-].[Na+].[Na+].[Na+].[Na+].[Na+].[Na+] | 1 | 0 | 0 | #DIV/0! | 1 | 0
DR80 | C1=CC(=CC=C1N=NC2=CC(=C(C=C2)N=NC3=C(C=C4C=C(C=CC4=C3O)NC(=O)NC5=CC6=CC(=C(C(=C6C=C5)O)N=NC7=C(C=C(C=C7)N=NC8=CC=C(C=C8)S(=O)(=O)[O-])S(=O)(=O)[O-])S(=O)(=O)[O-])S(=O)(=O)[O-])S(=O)(=O)[O-])S(=O)(=O)[O-].[Na+].[Na+].[Na+].[Na+].[Na+].[Na+] | 1 | 5 | 0.1778004 | #DIV/0! | 1 | 0.1778004
DR80 | C1=CC(=CC=C1N=NC2=CC(=C(C=C2)N=NC3=C(C=C4C=C(C=CC4=C3O)NC(=O)NC5=CC6=CC(=C(C(=C6C=C5)O)N=NC7=C(C=C(C=C7)N=NC8=CC=C(C=C8)S(=O)(=O)[O-])S(=O)(=O)[O-])S(=O)(=O)[O-])S(=O)(=O)[O-])S(=O)(=O)[O-])S(=O)(=O)[O-].[Na+].[Na+].[Na+].[Na+].[Na+].[Na+] | 1 | 10 | 0.351248 | #DIV/0! | 1 | 0.351248
DR80 | C1=CC(=CC=C1N=NC2=CC(=C(C=C2)N=NC3=C(C=C4C=C(C=CC4=C3O)NC(=O)NC5=CC6=CC(=C(C(=C6C=C5)O)N=NC7=C(C=C(C=C7)N=NC8=CC=C(C=C8)S(=O)(=O)[O-])S(=O)(=O)[O-])S(=O)(=O)[O-])S(=O)(=O)[O-])S(=O)(=O)[O-])S(=O)(=O)[O-].[Na+].[Na+].[Na+].[Na+].[Na+].[Na+] | 1 | 15 | 0.4737358 | #DIV/0! | 1 | 0.4737358
DR80 | C1=CC(=CC=C1N=NC2=CC(=C(C=C2)N=NC3=C(C=C4C=C(C=CC4=C3O)NC(=O)NC5=CC6=CC(=C(C(=C6C=C5)O)N=NC7=C(C=C(C=C7)N=NC8=CC=C(C=C8)S(=O)(=O)[O-])S(=O)(=O)[O-])S(=O)(=O)[O-])S(=O)(=O)[O-])S(=O)(=O)[O-])S(=O)(=O)[O-].[Na+].[Na+].[Na+].[Na+].[Na+].[Na+] | 1 | 20 | 0.5634203 | #DIV/0! | 1 | 0.5634203
DR80 | C1=CC(=CC=C1N=NC2=CC(=C(C=C2)N=NC3=C(C=C4C=C(C=CC4=C3O)NC(=O)NC5=CC6=CC(=C(C(=C6C=C5)O)N=NC7=C(C=C(C=C7)N=NC8=CC=C(C=C8)S(=O)(=O)[O-])S(=O)(=O)[O-])S(=O)(=O)[O-])S(=O)(=O)[O-])S(=O)(=O)[O-])S(=O)(=O)[O-].[Na+].[Na+].[Na+].[Na+].[Na+].[Na+] | 1 | 25 | 0.6254975 | #DIV/0! | 1 | 0.6254975
BF | CC1=CC(=C(C2=CC=C(C=C2)N)C3=CC=C(C=C3)N)C=CC1=N.Cl | 0 | 0 | 0 | #DIV/0! | 1 | 0
BF | CC1=CC(=C(C2=CC=C(C=C2)N)C3=CC=C(C=C3)N)C=CC1=N.Cl | 0 | 5 | -0.008085116 | #DIV/0! | 1 | -0.008085116
BF | CC1=CC(=C(C2=CC=C(C=C2)N)C3=CC=C(C=C3)N)C=CC1=N.Cl | 0 | 10 | 0.01297872 | #DIV/0! | 1 | 0.01297872
BF | CC1=CC(=C(C2=CC=C(C=C2)N)C3=CC=C(C=C3)N)C=CC1=N.Cl | 0 | 15 | 0.03085105 | #DIV/0! | 1 | 0.03085105
BF | CC1=CC(=C(C2=CC=C(C=C2)N)C3=CC=C(C=C3)N)C=CC1=N.Cl | 0 | 20 | 0.0439007 | #DIV/0! | 1 | 0.0439007
BF | CC1=CC(=C(C2=CC=C(C=C2)N)C3=CC=C(C=C3)N)C=CC1=N.Cl | 0 | 25 | 0.06191487 | #DIV/0! | 1 | 0.06191487
BF | CC1=CC(=C(C2=CC=C(C=C2)N)C3=CC=C(C=C3)N)C=CC1=N.Cl | 1 | 0 | 0 | #DIV/0! | 1 | 0
BF | CC1=CC(=C(C2=CC=C(C=C2)N)C3=CC=C(C=C3)N)C=CC1=N.Cl | 1 | 5 | 0.583405 | #DIV/0! | 1 | 0.583405
BF | CC1=CC(=C(C2=CC=C(C=C2)N)C3=CC=C(C=C3)N)C=CC1=N.Cl | 1 | 10 | 0.8588952 | #DIV/0! | 1 | 0.8588952
BF | CC1=CC(=C(C2=CC=C(C=C2)N)C3=CC=C(C=C3)N)C=CC1=N.Cl | 1 | 15 | 0.9787483 | #DIV/0! | 1 | 0.9787483
BF | CC1=CC(=C(C2=CC=C(C=C2)N)C3=CC=C(C=C3)N)C=CC1=N.Cl | 1 | 20 | 1.012345 | #DIV/0! | 1 | 1.012345
BF | CC1=CC(=C(C2=CC=C(C=C2)N)C3=CC=C(C=C3)N)C=CC1=N.Cl | 1 | 25 | 1.023596 | #DIV/0! | 1 | 1.023596
Congo | C1=CC=C2C(=C1)C(=CC(=C2N)N=NC3=CC=C(C=C3)C4=CC=C(C=C4)N=NC5=C(C6=CC=CC=C6C(=C5)S(=O)(=O)[O-])N)S(=O)(=O)[O-].[Na+].[Na+] | 0 | 0 | 0 | #DIV/0! | 1 | 0
Congo | C1=CC=C2C(=C1)C(=CC(=C2N)N=NC3=CC=C(C=C3)C4=CC=C(C=C4)N=NC5=C(C6=CC=CC=C6C(=C5)S(=O)(=O)[O-])N)S(=O)(=O)[O-].[Na+].[Na+] | 0 | 5 | 0.2028796 | #DIV/0! | 1 | 0.2028796
Congo | C1=CC=C2C(=C1)C(=CC(=C2N)N=NC3=CC=C(C=C3)C4=CC=C(C=C4)N=NC5=C(C6=CC=CC=C6C(=C5)S(=O)(=O)[O-])N)S(=O)(=O)[O-].[Na+].[Na+] | 0 | 10 | 0.3321632 | #DIV/0! | 1 | 0.3321632
Congo | C1=CC=C2C(=C1)C(=CC(=C2N)N=NC3=CC=C(C=C3)C4=CC=C(C=C4)N=NC5=C(C6=CC=CC=C6C(=C5)S(=O)(=O)[O-])N)S(=O)(=O)[O-].[Na+].[Na+] | 0 | 15 | 0.407663 | #DIV/0! | 1 | 0.407663
Congo | C1=CC=C2C(=C1)C(=CC(=C2N)N=NC3=CC=C(C=C3)C4=CC=C(C=C4)N=NC5=C(C6=CC=CC=C6C(=C5)S(=O)(=O)[O-])N)S(=O)(=O)[O-].[Na+].[Na+] | 0 | 20 | 0.4565683 | #DIV/0! | 1 | 0.4565683
Congo | C1=CC=C2C(=C1)C(=CC(=C2N)N=NC3=CC=C(C=C3)C4=CC=C(C=C4)N=NC5=C(C6=CC=CC=C6C(=C5)S(=O)(=O)[O-])N)S(=O)(=O)[O-].[Na+].[Na+] | 0 | 25 | 0.4905402 | #DIV/0! | 1 | 0.4905402
Congo | C1=CC=C2C(=C1)C(=CC(=C2N)N=NC3=CC=C(C=C3)C4=CC=C(C=C4)N=NC5=C(C6=CC=CC=C6C(=C5)S(=O)(=O)[O-])N)S(=O)(=O)[O-].[Na+].[Na+] | 1 | 0 | 0 | #DIV/0! | 1 | 0
Congo | C1=CC=C2C(=C1)C(=CC(=C2N)N=NC3=CC=C(C=C3)C4=CC=C(C=C4)N=NC5=C(C6=CC=CC=C6C(=C5)S(=O)(=O)[O-])N)S(=O)(=O)[O-].[Na+].[Na+] | 1 | 5 | 0.2385694 | #DIV/0! | 1 | 0.2385694
Congo | C1=CC=C2C(=C1)C(=CC(=C2N)N=NC3=CC=C(C=C3)C4=CC=C(C=C4)N=NC5=C(C6=CC=CC=C6C(=C5)S(=O)(=O)[O-])N)S(=O)(=O)[O-].[Na+].[Na+] | 1 | 10 | 0.3563665 | #DIV/0! | 1 | 0.3563665
Congo | C1=CC=C2C(=C1)C(=CC(=C2N)N=NC3=CC=C(C=C3)C4=CC=C(C=C4)N=NC5=C(C6=CC=CC=C6C(=C5)S(=O)(=O)[O-])N)S(=O)(=O)[O-].[Na+].[Na+] | 1 | 15 | 0.4435606 | #DIV/0! | 1 | 0.4435606
Congo | C1=CC=C2C(=C1)C(=CC(=C2N)N=NC3=CC=C(C=C3)C4=CC=C(C=C4)N=NC5=C(C6=CC=CC=C6C(=C5)S(=O)(=O)[O-])N)S(=O)(=O)[O-].[Na+].[Na+] | 1 | 20 | 0.508349 | #DIV/0! | 1 | 0.508349
Congo | C1=CC=C2C(=C1)C(=CC(=C2N)N=NC3=CC=C(C=C3)C4=CC=C(C=C4)N=NC5=C(C6=CC=CC=C6C(=C5)S(=O)(=O)[O-])N)S(=O)(=O)[O-].[Na+].[Na+] | 1 | 25 | 0.5966968 | #DIV/0! | 1 | 0.5966968
FBMBSN | C1=CC=C2C(=C1)C3=NC4=NC(=NC5=C6C(=C([N-]5)N=C7C8=C(C(=CC=C8)S(=O)(=O)[O-])C(=N7)N=C2[N-]3)C=CC=C6S(=O)(=O)[O-])C9=CC=CC=C94.[Na+].[Na+].[Cu+2] | 0 | 0 | 0 | #DIV/0! | 1 | 0
FBMBSN | C1=CC=C2C(=C1)C3=NC4=NC(=NC5=C6C(=C([N-]5)N=C7C8=C(C(=CC=C8)S(=O)(=O)[O-])C(=N7)N=C2[N-]3)C=CC=C6S(=O)(=O)[O-])C9=CC=CC=C94.[Na+].[Na+].[Cu+2] | 0 | 5 | 0.2440316 | #DIV/0! | 1 | 0.2440316
FBMBSN | C1=CC=C2C(=C1)C3=NC4=NC(=NC5=C6C(=C([N-]5)N=C7C8=C(C(=CC=C8)S(=O)(=O)[O-])C(=N7)N=C2[N-]3)C=CC=C6S(=O)(=O)[O-])C9=CC=CC=C94.[Na+].[Na+].[Cu+2] | 0 | 10 | 0.3516115 | #DIV/0! | 1 | 0.3516115
FBMBSN | C1=CC=C2C(=C1)C3=NC4=NC(=NC5=C6C(=C([N-]5)N=C7C8=C(C(=CC=C8)S(=O)(=O)[O-])C(=N7)N=C2[N-]3)C=CC=C6S(=O)(=O)[O-])C9=CC=CC=C94.[Na+].[Na+].[Cu+2] | 0 | 15 | 0.415473 | #DIV/0! | 1 | 0.415473
FBMBSN | C1=CC=C2C(=C1)C3=NC4=NC(=NC5=C6C(=C([N-]5)N=C7C8=C(C(=CC=C8)S(=O)(=O)[O-])C(=N7)N=C2[N-]3)C=CC=C6S(=O)(=O)[O-])C9=CC=CC=C94.[Na+].[Na+].[Cu+2] | 0 | 20 | 0.4618771 | #DIV/0! | 1 | 0.4618771
FBMBSN | C1=CC=C2C(=C1)C3=NC4=NC(=NC5=C6C(=C([N-]5)N=C7C8=C(C(=CC=C8)S(=O)(=O)[O-])C(=N7)N=C2[N-]3)C=CC=C6S(=O)(=O)[O-])C9=CC=CC=C94.[Na+].[Na+].[Cu+2] | 0 | 25 | 0.4955983 | #DIV/0! | 1 | 0.4955983
FBMBSN | C1=CC=C2C(=C1)C3=NC4=NC(=NC5=C6C(=C([N-]5)N=C7C8=C(C(=CC=C8)S(=O)(=O)[O-])C(=N7)N=C2[N-]3)C=CC=C6S(=O)(=O)[O-])C9=CC=CC=C94.[Na+].[Na+].[Cu+2] | 1 | 0 | 0 | #DIV/0! | 1 | 0
FBMBSN | C1=CC=C2C(=C1)C3=NC4=NC(=NC5=C6C(=C([N-]5)N=C7C8=C(C(=CC=C8)S(=O)(=O)[O-])C(=N7)N=C2[N-]3)C=CC=C6S(=O)(=O)[O-])C9=CC=CC=C94.[Na+].[Na+].[Cu+2] | 1 | 5 | 0.2928609 | #DIV/0! | 1 | 0.2928609
FBMBSN | C1=CC=C2C(=C1)C3=NC4=NC(=NC5=C6C(=C([N-]5)N=C7C8=C(C(=CC=C8)S(=O)(=O)[O-])C(=N7)N=C2[N-]3)C=CC=C6S(=O)(=O)[O-])C9=CC=CC=C94.[Na+].[Na+].[Cu+2] | 1 | 10 | 0.4569322 | #DIV/0! | 1 | 0.4569322
FBMBSN | C1=CC=C2C(=C1)C3=NC4=NC(=NC5=C6C(=C([N-]5)N=C7C8=C(C(=CC=C8)S(=O)(=O)[O-])C(=N7)N=C2[N-]3)C=CC=C6S(=O)(=O)[O-])C9=CC=CC=C94.[Na+].[Na+].[Cu+2] | 1 | 15 | 0.5679681 | #DIV/0! | 1 | 0.5679681
FBMBSN | C1=CC=C2C(=C1)C3=NC4=NC(=NC5=C6C(=C([N-]5)N=C7C8=C(C(=CC=C8)S(=O)(=O)[O-])C(=N7)N=C2[N-]3)C=CC=C6S(=O)(=O)[O-])C9=CC=CC=C94.[Na+].[Na+].[Cu+2] | 1 | 20 | 0.6098699 | #DIV/0! | 1 | 0.6098699
FBMBSN | C1=CC=C2C(=C1)C3=NC4=NC(=NC5=C6C(=C([N-]5)N=C7C8=C(C(=CC=C8)S(=O)(=O)[O-])C(=N7)N=C2[N-]3)C=CC=C6S(=O)(=O)[O-])C9=CC=CC=C94.[Na+].[Na+].[Cu+2] | 1 | 25 | 0.6508689 | #DIV/0! | 1 | 0.6508689
Fl | C1=CC=C2C(=C1)C(=O)OC23C4=C(C=C(C=C4)O)OC5=C3C=CC(=C5)O | 0 | 0 | 0 | #DIV/0! | 1 | 0
Fl | C1=CC=C2C(=C1)C(=O)OC23C4=C(C=C(C=C4)O)OC5=C3C=CC(=C5)O | 0 | 5 | 0.2239042 | #DIV/0! | 1 | 0.2239042
Fl | C1=CC=C2C(=C1)C(=O)OC23C4=C(C=C(C=C4)O)OC5=C3C=CC(=C5)O | 0 | 10 | 0.3115668 | #DIV/0! | 1 | 0.3115668
Fl | C1=CC=C2C(=C1)C(=O)OC23C4=C(C=C(C=C4)O)OC5=C3C=CC(=C5)O | 0 | 15 | 0.4015 | #DIV/0! | 1 | 0.4015
Fl | C1=CC=C2C(=C1)C(=O)OC23C4=C(C=C(C=C4)O)OC5=C3C=CC(=C5)O | 0 | 20 | 0.4913645 | #DIV/0! | 1 | 0.4913645
Fl | C1=CC=C2C(=C1)C(=O)OC23C4=C(C=C(C=C4)O)OC5=C3C=CC(=C5)O | 0 | 25 | 0.5456547 | #DIV/0! | 1 | 0.5456547
Fl | C1=CC=C2C(=C1)C(=O)OC23C4=C(C=C(C=C4)O)OC5=C3C=CC(=C5)O | 1 | 0 | 0 | #DIV/0! | 1 | 0
Fl | C1=CC=C2C(=C1)C(=O)OC23C4=C(C=C(C=C4)O)OC5=C3C=CC(=C5)O | 1 | 5 | 0.8253695 | #DIV/0! | 1 | 0.8253695
Fl | C1=CC=C2C(=C1)C(=O)OC23C4=C(C=C(C=C4)O)OC5=C3C=CC(=C5)O | 1 | 10 | 0.9575051 | #DIV/0! | 1 | 0.9575051
Fl | C1=CC=C2C(=C1)C(=O)OC23C4=C(C=C(C=C4)O)OC5=C3C=CC(=C5)O | 1 | 15 | 1.000892 | #DIV/0! | 1 | 1.000892
Fl | C1=CC=C2C(=C1)C(=O)OC23C4=C(C=C(C=C4)O)OC5=C3C=CC(=C5)O | 1 | 20 | 1.010066 | #DIV/0! | 1 | 1.010066
Fl | C1=CC=C2C(=C1)C(=O)OC23C4=C(C=C(C=C4)O)OC5=C3C=CC(=C5)O | 1 | 25 | 1.015482 | #DIV/0! | 1 | 1.015482
NBA | CC[N+](=C1C=CC2=NC3=C(C=C(C4=CC=CC=C43)N)OC2=C1)CC.CC[N+](=C1C=CC2=NC3=C(C=C(C4=CC=CC=C43)N)OC2=C1)CC.[O-]S(=O)(=O)[O-] | 0 | 0 | 0 | #DIV/0! | 0 | 0
NBA | CC[N+](=C1C=CC2=NC3=C(C=C(C4=CC=CC=C43)N)OC2=C1)CC.CC[N+](=C1C=CC2=NC3=C(C=C(C4=CC=CC=C43)N)OC2=C1)CC.[O-]S(=O)(=O)[O-] | 0 | 5 | -0.09846904 | #DIV/0! | 0 | -0.09846904
NBA | CC[N+](=C1C=CC2=NC3=C(C=C(C4=CC=CC=C43)N)OC2=C1)CC.CC[N+](=C1C=CC2=NC3=C(C=C(C4=CC=CC=C43)N)OC2=C1)CC.[O-]S(=O)(=O)[O-] | 0 | 10 | -0.1280445 | #DIV/0! | 0 | -0.1280445
NBA | CC[N+](=C1C=CC2=NC3=C(C=C(C4=CC=CC=C43)N)OC2=C1)CC.CC[N+](=C1C=CC2=NC3=C(C=C(C4=CC=CC=C43)N)OC2=C1)CC.[O-]S(=O)(=O)[O-] | 0 | 15 | -0.1235212 | #DIV/0! | 0 | -0.1235212
NBA | CC[N+](=C1C=CC2=NC3=C(C=C(C4=CC=CC=C43)N)OC2=C1)CC.CC[N+](=C1C=CC2=NC3=C(C=C(C4=CC=CC=C43)N)OC2=C1)CC.[O-]S(=O)(=O)[O-] | 0 | 20 | -0.1073997 | #DIV/0! | 0 | -0.1073997
NBA | CC[N+](=C1C=CC2=NC3=C(C=C(C4=CC=CC=C43)N)OC2=C1)CC.CC[N+](=C1C=CC2=NC3=C(C=C(C4=CC=CC=C43)N)OC2=C1)CC.[O-]S(=O)(=O)[O-] | 0 | 25 | -0.08861053 | #DIV/0! | 0 | -0.08861053
NBA | CC[N+](=C1C=CC2=NC3=C(C=C(C4=CC=CC=C43)N)OC2=C1)CC.CC[N+](=C1C=CC2=NC3=C(C=C(C4=CC=CC=C43)N)OC2=C1)CC.[O-]S(=O)(=O)[O-] | 1 | 0 | 0 | #DIV/0! | 0 | 0
NBA | CC[N+](=C1C=CC2=NC3=C(C=C(C4=CC=CC=C43)N)OC2=C1)CC.CC[N+](=C1C=CC2=NC3=C(C=C(C4=CC=CC=C43)N)OC2=C1)CC.[O-]S(=O)(=O)[O-] | 1 | 5 | 0.7375976 | #DIV/0! | 0 | 0.7375976
NBA | CC[N+](=C1C=CC2=NC3=C(C=C(C4=CC=CC=C43)N)OC2=C1)CC.CC[N+](=C1C=CC2=NC3=C(C=C(C4=CC=CC=C43)N)OC2=C1)CC.[O-]S(=O)(=O)[O-] | 1 | 10 | 0.8905604 | #DIV/0! | 0 | 0.8905604
NBA | CC[N+](=C1C=CC2=NC3=C(C=C(C4=CC=CC=C43)N)OC2=C1)CC.CC[N+](=C1C=CC2=NC3=C(C=C(C4=CC=CC=C43)N)OC2=C1)CC.[O-]S(=O)(=O)[O-] | 1 | 15 | 0.9469453 | #DIV/0! | 0 | 0.9469453
NBA | CC[N+](=C1C=CC2=NC3=C(C=C(C4=CC=CC=C43)N)OC2=C1)CC.CC[N+](=C1C=CC2=NC3=C(C=C(C4=CC=CC=C43)N)OC2=C1)CC.[O-]S(=O)(=O)[O-] | 1 | 20 | 0.9680753 | #DIV/0! | 0 | 0.9680753
NBA | CC[N+](=C1C=CC2=NC3=C(C=C(C4=CC=CC=C43)N)OC2=C1)CC.CC[N+](=C1C=CC2=NC3=C(C=C(C4=CC=CC=C43)N)OC2=C1)CC.[O-]S(=O)(=O)[O-] | 1 | 25 | 0.9720946 | #DIV/0! | 0 | 0.9720946
OG | C1=CC=C(C=C1)N=NC2=C(C=CC3=CC(=CC(=C32)S(=O)(=O)[O-])S(=O)(=O)[O-])O.[Na+].[Na+] | 0 | 0 | 0 | #DIV/0! | 1 | 0
OG | C1=CC=C(C=C1)N=NC2=C(C=CC3=CC(=CC(=C32)S(=O)(=O)[O-])S(=O)(=O)[O-])O.[Na+].[Na+] | 0 | 5 | 0.002308118 | #DIV/0! | 1 | 0.002308118
OG | C1=CC=C(C=C1)N=NC2=C(C=CC3=CC(=CC(=C32)S(=O)(=O)[O-])S(=O)(=O)[O-])O.[Na+].[Na+] | 0 | 10 | 0.01000192 | #DIV/0! | 1 | 0.01000192
OG | C1=CC=C(C=C1)N=NC2=C(C=CC3=CC(=CC(=C32)S(=O)(=O)[O-])S(=O)(=O)[O-])O.[Na+].[Na+] | 0 | 15 | 0.01519523 | #DIV/0! | 1 | 0.01519523
OG | C1=CC=C(C=C1)N=NC2=C(C=CC3=CC(=CC(=C32)S(=O)(=O)[O-])S(=O)(=O)[O-])O.[Na+].[Na+] | 0 | 20 | 0.02452392 | #DIV/0! | 1 | 0.02452392
OG | C1=CC=C(C=C1)N=NC2=C(C=CC3=CC(=CC(=C32)S(=O)(=O)[O-])S(=O)(=O)[O-])O.[Na+].[Na+] | 0 | 25 | 0.04375843 | #DIV/0! | 1 | 0.04375843
OG | C1=CC=C(C=C1)N=NC2=C(C=CC3=CC(=CC(=C32)S(=O)(=O)[O-])S(=O)(=O)[O-])O.[Na+].[Na+] | 1 | 0 | 0 | #DIV/0! | 1 | 0
OG | C1=CC=C(C=C1)N=NC2=C(C=CC3=CC(=CC(=C32)S(=O)(=O)[O-])S(=O)(=O)[O-])O.[Na+].[Na+] | 1 | 5 | 0.4922381 | #DIV/0! | 1 | 0.4922381
OG | C1=CC=C(C=C1)N=NC2=C(C=CC3=CC(=CC(=C32)S(=O)(=O)[O-])S(=O)(=O)[O-])O.[Na+].[Na+] | 1 | 10 | 0.7238161 | #DIV/0! | 1 | 0.7238161
OG | C1=CC=C(C=C1)N=NC2=C(C=CC3=CC(=CC(=C32)S(=O)(=O)[O-])S(=O)(=O)[O-])O.[Na+].[Na+] | 1 | 15 | 0.8480055 | #DIV/0! | 1 | 0.8480055
OG | C1=CC=C(C=C1)N=NC2=C(C=CC3=CC(=CC(=C32)S(=O)(=O)[O-])S(=O)(=O)[O-])O.[Na+].[Na+] | 1 | 20 | 0.8972293 | #DIV/0! | 1 | 0.8972293
OG | C1=CC=C(C=C1)N=NC2=C(C=CC3=CC(=CC(=C32)S(=O)(=O)[O-])S(=O)(=O)[O-])O.[Na+].[Na+] | 1 | 25 | 0.9515622 | #DIV/0! | 1 | 0.9515622
MG | CN(C)C1=CC=C(C=C1)C(=C2C=CC(=[N+](C)C)C=C2)C3=CC=C(C=C3)[N+](C)(C)C | 0 | 0 | 0 | #DIV/0! | 1 | 0
MG | CN(C)C1=CC=C(C=C1)C(=C2C=CC(=[N+](C)C)C=C2)C3=CC=C(C=C3)[N+](C)(C)C | 0 | 5 | -0.3079657 | #DIV/0! | 1 | -0.3079657
MG | CN(C)C1=CC=C(C=C1)C(=C2C=CC(=[N+](C)C)C=C2)C3=CC=C(C=C3)[N+](C)(C)C | 0 | 10 | -0.2829493 | #DIV/0! | 1 | -0.2829493
MG | CN(C)C1=CC=C(C=C1)C(=C2C=CC(=[N+](C)C)C=C2)C3=CC=C(C=C3)[N+](C)(C)C | 0 | 15 | -0.2326969 | #DIV/0! | 1 | -0.2326969
MG | CN(C)C1=CC=C(C=C1)C(=C2C=CC(=[N+](C)C)C=C2)C3=CC=C(C=C3)[N+](C)(C)C | 0 | 20 | -0.1775291 | #DIV/0! | 1 | -0.1775291
MG | CN(C)C1=CC=C(C=C1)C(=C2C=CC(=[N+](C)C)C=C2)C3=CC=C(C=C3)[N+](C)(C)C | 0 | 25 | -0.1213518 | #DIV/0! | 1 | -0.1213518
MG | CN(C)C1=CC=C(C=C1)C(=C2C=CC(=[N+](C)C)C=C2)C3=CC=C(C=C3)[N+](C)(C)C | 1 | 0 | 0 | #DIV/0! | 1 | 0
MG | CN(C)C1=CC=C(C=C1)C(=C2C=CC(=[N+](C)C)C=C2)C3=CC=C(C=C3)[N+](C)(C)C | 1 | 5 | 0.830887 | #DIV/0! | 1 | 0.830887
MG | CN(C)C1=CC=C(C=C1)C(=C2C=CC(=[N+](C)C)C=C2)C3=CC=C(C=C3)[N+](C)(C)C | 1 | 10 | 0.94097 | #DIV/0! | 1 | 0.94097
MG | CN(C)C1=CC=C(C=C1)C(=C2C=CC(=[N+](C)C)C=C2)C3=CC=C(C=C3)[N+](C)(C)C | 1 | 15 | 0.9599781 | #DIV/0! | 1 | 0.9599781
MG | CN(C)C1=CC=C(C=C1)C(=C2C=CC(=[N+](C)C)C=C2)C3=CC=C(C=C3)[N+](C)(C)C | 1 | 20 | 0.9643085 | #DIV/0! | 1 | 0.9643085
MG | CN(C)C1=CC=C(C=C1)C(=C2C=CC(=[N+](C)C)C=C2)C3=CC=C(C=C3)[N+](C)(C)C | 1 | 25 | 0.9657216 | #DIV/0! | 1 | 0.9657216
BCB | CC[N+](=C1C=CC2=NC3=C(C=C(C(=C3)C)N)OC2=C1)CC.CC[N+](=C1C=CC2=NC3=C(C=C(C(=C3)C)N)OC2=C1)CC.Cl[Zn-2](Cl)(Cl)Cl | 0 | 0 | 0 | #DIV/0! | 1 | 0
BCB | CC[N+](=C1C=CC2=NC3=C(C=C(C(=C3)C)N)OC2=C1)CC.CC[N+](=C1C=CC2=NC3=C(C=C(C(=C3)C)N)OC2=C1)CC.Cl[Zn-2](Cl)(Cl)Cl | 0 | 5 | 0.03108944 | #DIV/0! | 1 | 0.03108944
BCB | CC[N+](=C1C=CC2=NC3=C(C=C(C(=C3)C)N)OC2=C1)CC.CC[N+](=C1C=CC2=NC3=C(C=C(C(=C3)C)N)OC2=C1)CC.Cl[Zn-2](Cl)(Cl)Cl | 0 | 10 | 0.04679885 | #DIV/0! | 1 | 0.04679885
BCB | CC[N+](=C1C=CC2=NC3=C(C=C(C(=C3)C)N)OC2=C1)CC.CC[N+](=C1C=CC2=NC3=C(C=C(C(=C3)C)N)OC2=C1)CC.Cl[Zn-2](Cl)(Cl)Cl | 0 | 15 | 0.05842447 | #DIV/0! | 1 | 0.05842447
BCB | CC[N+](=C1C=CC2=NC3=C(C=C(C(=C3)C)N)OC2=C1)CC.CC[N+](=C1C=CC2=NC3=C(C=C(C(=C3)C)N)OC2=C1)CC.Cl[Zn-2](Cl)(Cl)Cl | 0 | 20 | 0.07166381 | #DIV/0! | 1 | 0.07166381
BCB | CC[N+](=C1C=CC2=NC3=C(C=C(C(=C3)C)N)OC2=C1)CC.CC[N+](=C1C=CC2=NC3=C(C=C(C(=C3)C)N)OC2=C1)CC.Cl[Zn-2](Cl)(Cl)Cl | 0 | 25 | 0.08832828 | #DIV/0! | 1 | 0.08832828
BCB | CC[N+](=C1C=CC2=NC3=C(C=C(C(=C3)C)N)OC2=C1)CC.CC[N+](=C1C=CC2=NC3=C(C=C(C(=C3)C)N)OC2=C1)CC.Cl[Zn-2](Cl)(Cl)Cl | 1 | 0 | 0 | #DIV/0! | 1 | 0
BCB | CC[N+](=C1C=CC2=NC3=C(C=C(C(=C3)C)N)OC2=C1)CC.CC[N+](=C1C=CC2=NC3=C(C=C(C(=C3)C)N)OC2=C1)CC.Cl[Zn-2](Cl)(Cl)Cl | 1 | 5 | 0.6651676 | #DIV/0! | 1 | 0.6651676
BCB | CC[N+](=C1C=CC2=NC3=C(C=C(C(=C3)C)N)OC2=C1)CC.CC[N+](=C1C=CC2=NC3=C(C=C(C(=C3)C)N)OC2=C1)CC.Cl[Zn-2](Cl)(Cl)Cl | 1 | 10 | 0.8500982 | #DIV/0! | 1 | 0.8500982
BCB | CC[N+](=C1C=CC2=NC3=C(C=C(C(=C3)C)N)OC2=C1)CC.CC[N+](=C1C=CC2=NC3=C(C=C(C(=C3)C)N)OC2=C1)CC.Cl[Zn-2](Cl)(Cl)Cl | 1 | 15 | 0.9272503 | #DIV/0! | 1 | 0.9272503
BCB | CC[N+](=C1C=CC2=NC3=C(C=C(C(=C3)C)N)OC2=C1)CC.CC[N+](=C1C=CC2=NC3=C(C=C(C(=C3)C)N)OC2=C1)CC.Cl[Zn-2](Cl)(Cl)Cl | 1 | 20 | 0.9633243 | #DIV/0! | 1 | 0.9633243
BCB | CC[N+](=C1C=CC2=NC3=C(C=C(C(=C3)C)N)OC2=C1)CC.CC[N+](=C1C=CC2=NC3=C(C=C(C(=C3)C)N)OC2=C1)CC.Cl[Zn-2](Cl)(Cl)Cl | 1 | 25 | 0.9852093 | #DIV/0! | 1 | 0.9852093
CS-3B | C1=CC=C(C=C1)N=NC2=CC=C(C=C2)N=NC3=C(C=CC4=CC(=CC(=C43)S(=O)(=O)[O-])S(=O)(=O)[O-])O.[Na+].[Na+] | 0 | 0 | 0 | #DIV/0! | 1 | 0
CS-3B | C1=CC=C(C=C1)N=NC2=CC=C(C=C2)N=NC3=C(C=CC4=CC(=CC(=C43)S(=O)(=O)[O-])S(=O)(=O)[O-])O.[Na+].[Na+] | 0 | 5 | 0.0002297595 | #DIV/0! | 1 | 0.0002297595
CS-3B | C1=CC=C(C=C1)N=NC2=CC=C(C=C2)N=NC3=C(C=CC4=CC(=CC(=C43)S(=O)(=O)[O-])S(=O)(=O)[O-])O.[Na+].[Na+] | 0 | 10 | 0.01087456 | #DIV/0! | 1 | 0.01087456
CS-3B | C1=CC=C(C=C1)N=NC2=CC=C(C=C2)N=NC3=C(C=CC4=CC(=CC(=C43)S(=O)(=O)[O-])S(=O)(=O)[O-])O.[Na+].[Na+] | 0 | 15 | 0.01899221 | #DIV/0! | 1 | 0.01899221
CS-3B | C1=CC=C(C=C1)N=NC2=CC=C(C=C2)N=NC3=C(C=CC4=CC(=CC(=C43)S(=O)(=O)[O-])S(=O)(=O)[O-])O.[Na+].[Na+] | 0 | 20 | 0.03369582 | #DIV/0! | 1 | 0.03369582
CS-3B | C1=CC=C(C=C1)N=NC2=CC=C(C=C2)N=NC3=C(C=CC4=CC(=CC(=C43)S(=O)(=O)[O-])S(=O)(=O)[O-])O.[Na+].[Na+] | 0 | 25 | 0.04755707 | #DIV/0! | 1 | 0.04755707
CS-3B | C1=CC=C(C=C1)N=NC2=CC=C(C=C2)N=NC3=C(C=CC4=CC(=CC(=C43)S(=O)(=O)[O-])S(=O)(=O)[O-])O.[Na+].[Na+] | 1 | 0 | 0 | #DIV/0! | 1 | 0
CS-3B | C1=CC=C(C=C1)N=NC2=CC=C(C=C2)N=NC3=C(C=CC4=CC(=CC(=C43)S(=O)(=O)[O-])S(=O)(=O)[O-])O.[Na+].[Na+] | 1 | 5 | 0.3078866 | #DIV/0! | 1 | 0.3078866
CS-3B | C1=CC=C(C=C1)N=NC2=CC=C(C=C2)N=NC3=C(C=CC4=CC(=CC(=C43)S(=O)(=O)[O-])S(=O)(=O)[O-])O.[Na+].[Na+] | 1 | 10 | 0.5176443 | #DIV/0! | 1 | 0.5176443
CS-3B | C1=CC=C(C=C1)N=NC2=CC=C(C=C2)N=NC3=C(C=CC4=CC(=CC(=C43)S(=O)(=O)[O-])S(=O)(=O)[O-])O.[Na+].[Na+] | 1 | 15 | 0.6783769 | #DIV/0! | 1 | 0.6783769
CS-3B | C1=CC=C(C=C1)N=NC2=CC=C(C=C2)N=NC3=C(C=CC4=CC(=CC(=C43)S(=O)(=O)[O-])S(=O)(=O)[O-])O.[Na+].[Na+] | 1 | 20 | 0.7821899 | #DIV/0! | 1 | 0.7821899
CS-3B | C1=CC=C(C=C1)N=NC2=CC=C(C=C2)N=NC3=C(C=CC4=CC(=CC(=C43)S(=O)(=O)[O-])S(=O)(=O)[O-])O.[Na+].[Na+] | 1 | 25 | 0.8474777 | #DIV/0! | 1 | 0.8474777