## Sheet1
Dye | SMILES | Catalyst | Rxn Time (min) | Removal % | Std Dev | Count | n1 | n2
MB | CN(C)C1=CC2=C(C=C1)N=C3C=CC(=[N+](C)C)C=C3S2.[Cl-] | 0 | 0 | 0 | #DIV/0! | 1 | 0
MB | CN(C)C1=CC2=C(C=C1)N=C3C=CC(=[N+](C)C)C=C3S2.[Cl-] | 0 | 5 | 0.01667813 | #DIV/0! | 1 | 0.01667813
MB | CN(C)C1=CC2=C(C=C1)N=C3C=CC(=[N+](C)C)C=C3S2.[Cl-] | 0 | 10 | 0.02598181 | #DIV/0! | 1 | 0.02598181
MB | CN(C)C1=CC2=C(C=C1)N=C3C=CC(=[N+](C)C)C=C3S2.[Cl-] | 0 | 15 | 0.04330304 | #DIV/0! | 1 | 0.04330304
MB | CN(C)C1=CC2=C(C=C1)N=C3C=CC(=[N+](C)C)C=C3S2.[Cl-] | 0 | 20 | 0.05783743 | #DIV/0! | 1 | 0.05783743
MB | CN(C)C1=CC2=C(C=C1)N=C3C=CC(=[N+](C)C)C=C3S2.[Cl-] | 0 | 25 | 0.07361516 | #DIV/0! | 1 | 0.07361516
MB | CN(C)C1=CC2=C(C=C1)N=C3C=CC(=[N+](C)C)C=C3S2.[Cl-] | 1 | 0 | 0 | #DIV/0! | 1 | 0
MB | CN(C)C1=CC2=C(C=C1)N=C3C=CC(=[N+](C)C)C=C3S2.[Cl-] | 1 | 5 | 0.1810769 | #DIV/0! | 1 | 0.1810769
MB | CN(C)C1=CC2=C(C=C1)N=C3C=CC(=[N+](C)C)C=C3S2.[Cl-] | 1 | 10 | 0.3079645 | #DIV/0! | 1 | 0.3079645
MB | CN(C)C1=CC2=C(C=C1)N=C3C=CC(=[N+](C)C)C=C3S2.[Cl-] | 1 | 15 | 0.4134524 | #DIV/0! | 1 | 0.4134524
MB | CN(C)C1=CC2=C(C=C1)N=C3C=CC(=[N+](C)C)C=C3S2.[Cl-] | 1 | 20 | 0.4876607 | #DIV/0! | 1 | 0.4876607
MB | CN(C)C1=CC2=C(C=C1)N=C3C=CC(=[N+](C)C)C=C3S2.[Cl-] | 1 | 25 | 0.5429718 | #DIV/0! | 1 | 0.5429718
MO | CN(C)C1=CC=C(C=C1)N=NC2=CC=C(C=C2)S(=O)(=O)[O-].[Na+] | 0 | 0 | 0 | #DIV/0! | 1 | 0
MO | CN(C)C1=CC=C(C=C1)N=NC2=CC=C(C=C2)S(=O)(=O)[O-].[Na+] | 0 | 5 | -0.03276429 | #DIV/0! | 1 | -0.03276429
MO | CN(C)C1=CC=C(C=C1)N=NC2=CC=C(C=C2)S(=O)(=O)[O-].[Na+] | 0 | 10 | -0.04326159 | #DIV/0! | 1 | -0.04326159
MO | CN(C)C1=CC=C(C=C1)N=NC2=CC=C(C=C2)S(=O)(=O)[O-].[Na+] | 0 | 15 | -0.03371859 | #DIV/0! | 1 | -0.03371859
MO | CN(C)C1=CC=C(C=C1)N=NC2=CC=C(C=C2)S(=O)(=O)[O-].[Na+] | 0 | 20 | -0.02767467 | #DIV/0! | 1 | -0.02767467
MO | CN(C)C1=CC=C(C=C1)N=NC2=CC=C(C=C2)S(=O)(=O)[O-].[Na+] | 0 | 25 | -0.01760151 | #DIV/0! | 1 | -0.01760151
MO | CN(C)C1=CC=C(C=C1)N=NC2=CC=C(C=C2)S(=O)(=O)[O-].[Na+] | 1 | 0 | 0 | #DIV/0! | 1 | 0
MO | CN(C)C1=CC=C(C=C1)N=NC2=CC=C(C=C2)S(=O)(=O)[O-].[Na+] | 1 | 5 | 0.07542605 | #DIV/0! | 1 | 0.07542605
MO | CN(C)C1=CC=C(C=C1)N=NC2=CC=C(C=C2)S(=O)(=O)[O-].[Na+] | 1 | 10 | 0.1110877 | #DIV/0! | 1 | 0.1110877
MO | CN(C)C1=CC=C(C=C1)N=NC2=CC=C(C=C2)S(=O)(=O)[O-].[Na+] | 1 | 15 | 0.1633705 | #DIV/0! | 1 | 0.1633705
MO | CN(C)C1=CC=C(C=C1)N=NC2=CC=C(C=C2)S(=O)(=O)[O-].[Na+] | 1 | 20 | 0.1871449 | #DIV/0! | 1 | 0.1871449
MO | CN(C)C1=CC=C(C=C1)N=NC2=CC=C(C=C2)S(=O)(=O)[O-].[Na+] | 1 | 25 | 0.2293288 | #DIV/0! | 1 | 0.2293288
Tart | C1=CC(=CC=C1N=NC2C(=NN(C2=O)C3=CC=C(C=C3)S(=O)(=O)[O-])C(=O)[O-])S(=O)(=O)[O-].[Na+].[Na+].[Na+] | 0 | 0 | 0 | #DIV/0! | 1 | 0
Tart | C1=CC(=CC=C1N=NC2C(=NN(C2=O)C3=CC=C(C=C3)S(=O)(=O)[O-])C(=O)[O-])S(=O)(=O)[O-].[Na+].[Na+].[Na+] | 0 | 5 | -0.007968955 | #DIV/0! | 1 | -0.007968955
Tart | C1=CC(=CC=C1N=NC2C(=NN(C2=O)C3=CC=C(C=C3)S(=O)(=O)[O-])C(=O)[O-])S(=O)(=O)[O-].[Na+].[Na+].[Na+] | 0 | 10 | -0.01838987 | #DIV/0! | 1 | -0.01838987
Tart | C1=CC(=CC=C1N=NC2C(=NN(C2=O)C3=CC=C(C=C3)S(=O)(=O)[O-])C(=O)[O-])S(=O)(=O)[O-].[Na+].[Na+].[Na+] | 0 | 15 | -0.01450756 | #DIV/0! | 1 | -0.01450756
Tart | C1=CC(=CC=C1N=NC2C(=NN(C2=O)C3=CC=C(C=C3)S(=O)(=O)[O-])C(=O)[O-])S(=O)(=O)[O-].[Na+].[Na+].[Na+] | 0 | 20 | -0.01185126 | #DIV/0! | 1 | -0.01185126
Tart | C1=CC(=CC=C1N=NC2C(=NN(C2=O)C3=CC=C(C=C3)S(=O)(=O)[O-])C(=O)[O-])S(=O)(=O)[O-].[Na+].[Na+].[Na+] | 0 | 25 | -0.00388231 | #DIV/0! | 1 | -0.00388231
Tart | C1=CC(=CC=C1N=NC2C(=NN(C2=O)C3=CC=C(C=C3)S(=O)(=O)[O-])C(=O)[O-])S(=O)(=O)[O-].[Na+].[Na+].[Na+] | 1 | 0 | 0 | #DIV/0! | 1 | 0
Tart | C1=CC(=CC=C1N=NC2C(=NN(C2=O)C3=CC=C(C=C3)S(=O)(=O)[O-])C(=O)[O-])S(=O)(=O)[O-].[Na+].[Na+].[Na+] | 1 | 5 | 0.08586704 | #DIV/0! | 1 | 0.08586704
Tart | C1=CC(=CC=C1N=NC2C(=NN(C2=O)C3=CC=C(C=C3)S(=O)(=O)[O-])C(=O)[O-])S(=O)(=O)[O-].[Na+].[Na+].[Na+] | 1 | 10 | 0.1231914 | #DIV/0! | 1 | 0.1231914
Tart | C1=CC(=CC=C1N=NC2C(=NN(C2=O)C3=CC=C(C=C3)S(=O)(=O)[O-])C(=O)[O-])S(=O)(=O)[O-].[Na+].[Na+].[Na+] | 1 | 15 | 0.1594674 | #DIV/0! | 1 | 0.1594674
Tart | C1=CC(=CC=C1N=NC2C(=NN(C2=O)C3=CC=C(C=C3)S(=O)(=O)[O-])C(=O)[O-])S(=O)(=O)[O-].[Na+].[Na+].[Na+] | 1 | 20 | 0.1874607 | #DIV/0! | 1 | 0.1874607
Tart | C1=CC(=CC=C1N=NC2C(=NN(C2=O)C3=CC=C(C=C3)S(=O)(=O)[O-])C(=O)[O-])S(=O)(=O)[O-].[Na+].[Na+].[Na+] | 1 | 25 | 0.2254141 | #DIV/0! | 1 | 0.2254141
RhB | CCN(CC)C1=CC2=C(C=C1)C(=C3C=CC(=[N+](CC)CC)C=C3O2)C4=CC=CC=C4C(=O)O.[Cl-] | 0 | 0 | 0 | #DIV/0! | 1 | 0
RhB | CCN(CC)C1=CC2=C(C=C1)C(=C3C=CC(=[N+](CC)CC)C=C3O2)C4=CC=CC=C4C(=O)O.[Cl-] | 0 | 5 | 0.02699075 | #DIV/0! | 1 | 0.02699075
RhB | CCN(CC)C1=CC2=C(C=C1)C(=C3C=CC(=[N+](CC)CC)C=C3O2)C4=CC=CC=C4C(=O)O.[Cl-] | 0 | 10 | 0.03826426 | #DIV/0! | 1 | 0.03826426
RhB | CCN(CC)C1=CC2=C(C=C1)C(=C3C=CC(=[N+](CC)CC)C=C3O2)C4=CC=CC=C4C(=O)O.[Cl-] | 0 | 15 | 0.04631674 | #DIV/0! | 1 | 0.04631674
RhB | CCN(CC)C1=CC2=C(C=C1)C(=C3C=CC(=[N+](CC)CC)C=C3O2)C4=CC=CC=C4C(=O)O.[Cl-] | 0 | 20 | 0.06024456 | #DIV/0! | 1 | 0.06024456
RhB | CCN(CC)C1=CC2=C(C=C1)C(=C3C=CC(=[N+](CC)CC)C=C3O2)C4=CC=CC=C4C(=O)O.[Cl-] | 0 | 25 | 0.06838653 | #DIV/0! | 1 | 0.06838653
RhB | CCN(CC)C1=CC2=C(C=C1)C(=C3C=CC(=[N+](CC)CC)C=C3O2)C4=CC=CC=C4C(=O)O.[Cl-] | 1 | 0 | 0 | #DIV/0! | 1 | 0
RhB | CCN(CC)C1=CC2=C(C=C1)C(=C3C=CC(=[N+](CC)CC)C=C3O2)C4=CC=CC=C4C(=O)O.[Cl-] | 1 | 5 | 0.04606465 | #DIV/0! | 1 | 0.04606465
RhB | CCN(CC)C1=CC2=C(C=C1)C(=C3C=CC(=[N+](CC)CC)C=C3O2)C4=CC=CC=C4C(=O)O.[Cl-] | 1 | 10 | 0.07775089 | #DIV/0! | 1 | 0.07775089
RhB | CCN(CC)C1=CC2=C(C=C1)C(=C3C=CC(=[N+](CC)CC)C=C3O2)C4=CC=CC=C4C(=O)O.[Cl-] | 1 | 15 | 0.1032195 | #DIV/0! | 1 | 0.1032195
RhB | CCN(CC)C1=CC2=C(C=C1)C(=C3C=CC(=[N+](CC)CC)C=C3O2)C4=CC=CC=C4C(=O)O.[Cl-] | 1 | 20 | 0.1272233 | #DIV/0! | 1 | 0.1272233
RhB | CCN(CC)C1=CC2=C(C=C1)C(=C3C=CC(=[N+](CC)CC)C=C3O2)C4=CC=CC=C4C(=O)O.[Cl-] | 1 | 25 | 0.1520641 | #DIV/0! | 1 | 0.1520641
R6G | CCNC1=CC2=C(C=C1C)C(=C3C=C(C(=[NH+]CC)C=C3O2)C)C4=CC=CC=C4C(=O)OCC.[Cl-] | 0 | 0 | 0 | #DIV/0! | 1 | 0
R6G | CCNC1=CC2=C(C=C1C)C(=C3C=C(C(=[NH+]CC)C=C3O2)C)C4=CC=CC=C4C(=O)OCC.[Cl-] | 0 | 5 | 0.05350287 | #DIV/0! | 1 | 0.05350287
R6G | CCNC1=CC2=C(C=C1C)C(=C3C=C(C(=[NH+]CC)C=C3O2)C)C4=CC=CC=C4C(=O)OCC.[Cl-] | 0 | 10 | 0.08179381 | #DIV/0! | 1 | 0.08179381
R6G | CCNC1=CC2=C(C=C1C)C(=C3C=C(C(=[NH+]CC)C=C3O2)C)C4=CC=CC=C4C(=O)OCC.[Cl-] | 0 | 15 | 0.101065 | #DIV/0! | 1 | 0.101065
R6G | CCNC1=CC2=C(C=C1C)C(=C3C=C(C(=[NH+]CC)C=C3O2)C)C4=CC=CC=C4C(=O)OCC.[Cl-] | 0 | 20 | 0.1276896 | #DIV/0! | 1 | 0.1276896
R6G | CCNC1=CC2=C(C=C1C)C(=C3C=C(C(=[NH+]CC)C=C3O2)C)C4=CC=CC=C4C(=O)OCC.[Cl-] | 0 | 25 | 0.143918 | #DIV/0! | 1 | 0.143918
R6G | CCNC1=CC2=C(C=C1C)C(=C3C=C(C(=[NH+]CC)C=C3O2)C)C4=CC=CC=C4C(=O)OCC.[Cl-] | 1 | 0 | 0 | #DIV/0! | 1 | 0
R6G | CCNC1=CC2=C(C=C1C)C(=C3C=C(C(=[NH+]CC)C=C3O2)C)C4=CC=CC=C4C(=O)OCC.[Cl-] | 1 | 5 | 0.1178853 | #DIV/0! | 1 | 0.1178853
R6G | CCNC1=CC2=C(C=C1C)C(=C3C=C(C(=[NH+]CC)C=C3O2)C)C4=CC=CC=C4C(=O)OCC.[Cl-] | 1 | 10 | 0.1784847 | #DIV/0! | 1 | 0.1784847
R6G | CCNC1=CC2=C(C=C1C)C(=C3C=C(C(=[NH+]CC)C=C3O2)C)C4=CC=CC=C4C(=O)OCC.[Cl-] | 1 | 15 | 0.2191297 | #DIV/0! | 1 | 0.2191297
R6G | CCNC1=CC2=C(C=C1C)C(=C3C=C(C(=[NH+]CC)C=C3O2)C)C4=CC=CC=C4C(=O)OCC.[Cl-] | 1 | 20 | 0.2686106 | #DIV/0! | 1 | 0.2686106
R6G | CCNC1=CC2=C(C=C1C)C(=C3C=C(C(=[NH+]CC)C=C3O2)C)C4=CC=CC=C4C(=O)OCC.[Cl-] | 1 | 25 | 0.3038068 | #DIV/0! | 1 | 0.3038068
Am | C1=CC=C2C(=C1)C(=CC=C2S(=O)(=O)[O-])N=NC3=C4C=CC(=CC4=CC(=C3O)S(=O)(=O)[O-])S(=O)(=O)[O-].[Na+].[Na+].[Na+] | 0 | 0 | 0 | #DIV/0! | 1 | 0
Am | C1=CC=C2C(=C1)C(=CC=C2S(=O)(=O)[O-])N=NC3=C4C=CC(=CC4=CC(=C3O)S(=O)(=O)[O-])S(=O)(=O)[O-].[Na+].[Na+].[Na+] | 0 | 5 | 0.00311561 | #DIV/0! | 1 | 0.00311561
Am | C1=CC=C2C(=C1)C(=CC=C2S(=O)(=O)[O-])N=NC3=C4C=CC(=CC4=CC(=C3O)S(=O)(=O)[O-])S(=O)(=O)[O-].[Na+].[Na+].[Na+] | 0 | 10 | 0.006127319 | #DIV/0! | 1 | 0.006127319
Am | C1=CC=C2C(=C1)C(=CC=C2S(=O)(=O)[O-])N=NC3=C4C=CC(=CC4=CC(=C3O)S(=O)(=O)[O-])S(=O)(=O)[O-].[Na+].[Na+].[Na+] | 0 | 15 | 0.01391631 | #DIV/0! | 1 | 0.01391631
Am | C1=CC=C2C(=C1)C(=CC=C2S(=O)(=O)[O-])N=NC3=C4C=CC(=CC4=CC(=C3O)S(=O)(=O)[O-])S(=O)(=O)[O-].[Na+].[Na+].[Na+] | 0 | 20 | 0.02128986 | #DIV/0! | 1 | 0.02128986
Am | C1=CC=C2C(=C1)C(=CC=C2S(=O)(=O)[O-])N=NC3=C4C=CC(=CC4=CC(=C3O)S(=O)(=O)[O-])S(=O)(=O)[O-].[Na+].[Na+].[Na+] | 0 | 25 | 0.02357463 | #DIV/0! | 1 | 0.02357463
Am | C1=CC=C2C(=C1)C(=CC=C2S(=O)(=O)[O-])N=NC3=C4C=CC(=CC4=CC(=C3O)S(=O)(=O)[O-])S(=O)(=O)[O-].[Na+].[Na+].[Na+] | 1 | 0 | 0 | #DIV/0! | 1 | 0
Am | C1=CC=C2C(=C1)C(=CC=C2S(=O)(=O)[O-])N=NC3=C4C=CC(=CC4=CC(=C3O)S(=O)(=O)[O-])S(=O)(=O)[O-].[Na+].[Na+].[Na+] | 1 | 5 | 0.08008455 | #DIV/0! | 1 | 0.08008455
Am | C1=CC=C2C(=C1)C(=CC=C2S(=O)(=O)[O-])N=NC3=C4C=CC(=CC4=CC(=C3O)S(=O)(=O)[O-])S(=O)(=O)[O-].[Na+].[Na+].[Na+] | 1 | 10 | 0.1207607 | #DIV/0! | 1 | 0.1207607
Am | C1=CC=C2C(=C1)C(=CC=C2S(=O)(=O)[O-])N=NC3=C4C=CC(=CC4=CC(=C3O)S(=O)(=O)[O-])S(=O)(=O)[O-].[Na+].[Na+].[Na+] | 1 | 15 | 0.1636556 | #DIV/0! | 1 | 0.1636556
Am | C1=CC=C2C(=C1)C(=CC=C2S(=O)(=O)[O-])N=NC3=C4C=CC(=CC4=CC(=C3O)S(=O)(=O)[O-])S(=O)(=O)[O-].[Na+].[Na+].[Na+] | 1 | 20 | 0.1903856 | #DIV/0! | 1 | 0.1903856
Am | C1=CC=C2C(=C1)C(=CC=C2S(=O)(=O)[O-])N=NC3=C4C=CC(=CC4=CC(=C3O)S(=O)(=O)[O-])S(=O)(=O)[O-].[Na+].[Na+].[Na+] | 1 | 25 | 0.2399366 | #DIV/0! | 1 | 0.2399366
CV | CN(C)C1=CC=C(C=C1)C(=C2C=CC(=[N+](C)C)C=C2)C3=CC=C(C=C3)N(C)C.[Cl-] | 0 | 0 | 0 | #DIV/0! | 1 | 0
CV | CN(C)C1=CC=C(C=C1)C(=C2C=CC(=[N+](C)C)C=C2)C3=CC=C(C=C3)N(C)C.[Cl-] | 0 | 5 | 0.03300908 | #DIV/0! | 1 | 0.03300908
CV | CN(C)C1=CC=C(C=C1)C(=C2C=CC(=[N+](C)C)C=C2)C3=CC=C(C=C3)N(C)C.[Cl-] | 0 | 10 | 0.05804306 | #DIV/0! | 1 | 0.05804306
CV | CN(C)C1=CC=C(C=C1)C(=C2C=CC(=[N+](C)C)C=C2)C3=CC=C(C=C3)N(C)C.[Cl-] | 0 | 15 | 0.07764107 | #DIV/0! | 1 | 0.07764107
CV | CN(C)C1=CC=C(C=C1)C(=C2C=CC(=[N+](C)C)C=C2)C3=CC=C(C=C3)N(C)C.[Cl-] | 0 | 20 | 0.09555826 | #DIV/0! | 1 | 0.09555826
CV | CN(C)C1=CC=C(C=C1)C(=C2C=CC(=[N+](C)C)C=C2)C3=CC=C(C=C3)N(C)C.[Cl-] | 0 | 25 | 0.1183392 | #DIV/0! | 1 | 0.1183392
CV | CN(C)C1=CC=C(C=C1)C(=C2C=CC(=[N+](C)C)C=C2)C3=CC=C(C=C3)N(C)C.[Cl-] | 1 | 0 | 0 | #DIV/0! | 1 | 0
CV | CN(C)C1=CC=C(C=C1)C(=C2C=CC(=[N+](C)C)C=C2)C3=CC=C(C=C3)N(C)C.[Cl-] | 1 | 5 | 0.09457721 | #DIV/0! | 1 | 0.09457721
CV | CN(C)C1=CC=C(C=C1)C(=C2C=CC(=[N+](C)C)C=C2)C3=CC=C(C=C3)N(C)C.[Cl-] | 1 | 10 | 0.161003 | #DIV/0! | 1 | 0.161003
CV | CN(C)C1=CC=C(C=C1)C(=C2C=CC(=[N+](C)C)C=C2)C3=CC=C(C=C3)N(C)C.[Cl-] | 1 | 15 | 0.2129776 | #DIV/0! | 1 | 0.2129776
CV | CN(C)C1=CC=C(C=C1)C(=C2C=CC(=[N+](C)C)C=C2)C3=CC=C(C=C3)N(C)C.[Cl-] | 1 | 20 | 0.2628774 | #DIV/0! | 1 | 0.2628774
CV | CN(C)C1=CC=C(C=C1)C(=C2C=CC(=[N+](C)C)C=C2)C3=CC=C(C=C3)N(C)C.[Cl-] | 1 | 25 | 0.310166 | #DIV/0! | 1 | 0.310166
MaG | CN(C)C1=CC=C(C=C1)C(=C2C=CC(=[N+](C)C)C=C2)C3=CC=CC=C3.CN(C)C1=CC=C(C=C1)C(=C2C=CC(=[N+](C)C)C=C2)C3=CC=CC=C3.C(=O)(C(=O)O)O.C(=O)(C(=O)[O-])O.C(=O)(C(=O)[O-])O | 0 | 0 | 0 | #DIV/0! | 1 | 0
MaG | CN(C)C1=CC=C(C=C1)C(=C2C=CC(=[N+](C)C)C=C2)C3=CC=CC=C3.CN(C)C1=CC=C(C=C1)C(=C2C=CC(=[N+](C)C)C=C2)C3=CC=CC=C3.C(=O)(C(=O)O)O.C(=O)(C(=O)[O-])O.C(=O)(C(=O)[O-])O | 0 | 5 | -0.5640486 | #DIV/0! | 1 | -0.5640486
MaG | CN(C)C1=CC=C(C=C1)C(=C2C=CC(=[N+](C)C)C=C2)C3=CC=CC=C3.CN(C)C1=CC=C(C=C1)C(=C2C=CC(=[N+](C)C)C=C2)C3=CC=CC=C3.C(=O)(C(=O)O)O.C(=O)(C(=O)[O-])O.C(=O)(C(=O)[O-])O | 0 | 10 | -0.5256864 | #DIV/0! | 1 | -0.5256864
MaG | CN(C)C1=CC=C(C=C1)C(=C2C=CC(=[N+](C)C)C=C2)C3=CC=CC=C3.CN(C)C1=CC=C(C=C1)C(=C2C=CC(=[N+](C)C)C=C2)C3=CC=CC=C3.C(=O)(C(=O)O)O.C(=O)(C(=O)[O-])O.C(=O)(C(=O)[O-])O | 0 | 15 | -0.5399407 | #DIV/0! | 1 | -0.5399407
MaG | CN(C)C1=CC=C(C=C1)C(=C2C=CC(=[N+](C)C)C=C2)C3=CC=CC=C3.CN(C)C1=CC=C(C=C1)C(=C2C=CC(=[N+](C)C)C=C2)C3=CC=CC=C3.C(=O)(C(=O)O)O.C(=O)(C(=O)[O-])O.C(=O)(C(=O)[O-])O | 0 | 20 | -0.5215727 | #DIV/0! | 1 | -0.5215727
MaG | CN(C)C1=CC=C(C=C1)C(=C2C=CC(=[N+](C)C)C=C2)C3=CC=CC=C3.CN(C)C1=CC=C(C=C1)C(=C2C=CC(=[N+](C)C)C=C2)C3=CC=CC=C3.C(=O)(C(=O)O)O.C(=O)(C(=O)[O-])O.C(=O)(C(=O)[O-])O | 0 | 25 | -0.4759399 | #DIV/0! | 1 | -0.4759399
MaG | CN(C)C1=CC=C(C=C1)C(=C2C=CC(=[N+](C)C)C=C2)C3=CC=CC=C3.CN(C)C1=CC=C(C=C1)C(=C2C=CC(=[N+](C)C)C=C2)C3=CC=CC=C3.C(=O)(C(=O)O)O.C(=O)(C(=O)[O-])O.C(=O)(C(=O)[O-])O | 1 | 0 | 0 | #DIV/0! | 1 | 0
MaG | CN(C)C1=CC=C(C=C1)C(=C2C=CC(=[N+](C)C)C=C2)C3=CC=CC=C3.CN(C)C1=CC=C(C=C1)C(=C2C=CC(=[N+](C)C)C=C2)C3=CC=CC=C3.C(=O)(C(=O)O)O.C(=O)(C(=O)[O-])O.C(=O)(C(=O)[O-])O | 1 | 5 | -0.4373164 | #DIV/0! | 1 | -0.4373164
MaG | CN(C)C1=CC=C(C=C1)C(=C2C=CC(=[N+](C)C)C=C2)C3=CC=CC=C3.CN(C)C1=CC=C(C=C1)C(=C2C=CC(=[N+](C)C)C=C2)C3=CC=CC=C3.C(=O)(C(=O)O)O.C(=O)(C(=O)[O-])O.C(=O)(C(=O)[O-])O | 1 | 10 | -0.3198824 | #DIV/0! | 1 | -0.3198824
MaG | CN(C)C1=CC=C(C=C1)C(=C2C=CC(=[N+](C)C)C=C2)C3=CC=CC=C3.CN(C)C1=CC=C(C=C1)C(=C2C=CC(=[N+](C)C)C=C2)C3=CC=CC=C3.C(=O)(C(=O)O)O.C(=O)(C(=O)[O-])O.C(=O)(C(=O)[O-])O | 1 | 15 | -0.2473065 | #DIV/0! | 1 | -0.2473065
MaG | CN(C)C1=CC=C(C=C1)C(=C2C=CC(=[N+](C)C)C=C2)C3=CC=CC=C3.CN(C)C1=CC=C(C=C1)C(=C2C=CC(=[N+](C)C)C=C2)C3=CC=CC=C3.C(=O)(C(=O)O)O.C(=O)(C(=O)[O-])O.C(=O)(C(=O)[O-])O | 1 | 20 | -0.160431 | #DIV/0! | 1 | -0.160431
MaG | CN(C)C1=CC=C(C=C1)C(=C2C=CC(=[N+](C)C)C=C2)C3=CC=CC=C3.CN(C)C1=CC=C(C=C1)C(=C2C=CC(=[N+](C)C)C=C2)C3=CC=CC=C3.C(=O)(C(=O)O)O.C(=O)(C(=O)[O-])O.C(=O)(C(=O)[O-])O | 1 | 25 | -0.06571986 | #DIV/0! | 1 | -0.06571986
Ab | C1=CC=C(C=C1)N=NC2=C(C3=C(C(=C(C=C3C=C2S(=O)(=O)[O-])S(=O)(=O)[O-])N=NC4=CC=C(C=C4)[N+](=O)[O-])N)O.[Na+].[Na+] | 0 | 0 | 0 | #DIV/0! | 1 | 0
Ab | C1=CC=C(C=C1)N=NC2=C(C3=C(C(=C(C=C3C=C2S(=O)(=O)[O-])S(=O)(=O)[O-])N=NC4=CC=C(C=C4)[N+](=O)[O-])N)O.[Na+].[Na+] | 0 | 5 | 0.007146745 | #DIV/0! | 1 | 0.007146745
Ab | C1=CC=C(C=C1)N=NC2=C(C3=C(C(=C(C=C3C=C2S(=O)(=O)[O-])S(=O)(=O)[O-])N=NC4=CC=C(C=C4)[N+](=O)[O-])N)O.[Na+].[Na+] | 0 | 10 | 0.02422632 | #DIV/0! | 1 | 0.02422632
Ab | C1=CC=C(C=C1)N=NC2=C(C3=C(C(=C(C=C3C=C2S(=O)(=O)[O-])S(=O)(=O)[O-])N=NC4=CC=C(C=C4)[N+](=O)[O-])N)O.[Na+].[Na+] | 0 | 15 | 0.04609052 | #DIV/0! | 1 | 0.04609052
Ab | C1=CC=C(C=C1)N=NC2=C(C3=C(C(=C(C=C3C=C2S(=O)(=O)[O-])S(=O)(=O)[O-])N=NC4=CC=C(C=C4)[N+](=O)[O-])N)O.[Na+].[Na+] | 0 | 20 | 0.05469083 | #DIV/0! | 1 | 0.05469083
Ab | C1=CC=C(C=C1)N=NC2=C(C3=C(C(=C(C=C3C=C2S(=O)(=O)[O-])S(=O)(=O)[O-])N=NC4=CC=C(C=C4)[N+](=O)[O-])N)O.[Na+].[Na+] | 0 | 25 | 0.06510815 | #DIV/0! | 1 | 0.06510815
Ab | C1=CC=C(C=C1)N=NC2=C(C3=C(C(=C(C=C3C=C2S(=O)(=O)[O-])S(=O)(=O)[O-])N=NC4=CC=C(C=C4)[N+](=O)[O-])N)O.[Na+].[Na+] | 1 | 0 | 0 | #DIV/0! | 1 | 0
Ab | C1=CC=C(C=C1)N=NC2=C(C3=C(C(=C(C=C3C=C2S(=O)(=O)[O-])S(=O)(=O)[O-])N=NC4=CC=C(C=C4)[N+](=O)[O-])N)O.[Na+].[Na+] | 1 | 5 | 0.1138932 | #DIV/0! | 1 | 0.1138932
Ab | C1=CC=C(C=C1)N=NC2=C(C3=C(C(=C(C=C3C=C2S(=O)(=O)[O-])S(=O)(=O)[O-])N=NC4=CC=C(C=C4)[N+](=O)[O-])N)O.[Na+].[Na+] | 1 | 10 | 0.1970028 | #DIV/0! | 1 | 0.1970028
Ab | C1=CC=C(C=C1)N=NC2=C(C3=C(C(=C(C=C3C=C2S(=O)(=O)[O-])S(=O)(=O)[O-])N=NC4=CC=C(C=C4)[N+](=O)[O-])N)O.[Na+].[Na+] | 1 | 15 | 0.2651889 | #DIV/0! | 1 | 0.2651889
Ab | C1=CC=C(C=C1)N=NC2=C(C3=C(C(=C(C=C3C=C2S(=O)(=O)[O-])S(=O)(=O)[O-])N=NC4=CC=C(C=C4)[N+](=O)[O-])N)O.[Na+].[Na+] | 1 | 20 | 0.3230721 | #DIV/0! | 1 | 0.3230721
Ab | C1=CC=C(C=C1)N=NC2=C(C3=C(C(=C(C=C3C=C2S(=O)(=O)[O-])S(=O)(=O)[O-])N=NC4=CC=C(C=C4)[N+](=O)[O-])N)O.[Na+].[Na+] | 1 | 25 | 0.3677178 | #DIV/0! | 1 | 0.3677178
PonS | C1=CC(=CC=C1N=NC2=CC(=C(C=C2)N=NC3=C4C=CC(=CC4=CC(=C3O)S(=O)(=O)[O-])S(=O)(=O)[O-])S(=O)(=O)[O-])S(=O)(=O)[O-].[Na+].[Na+].[Na+].[Na+] | 0 | 0 | 0 | #DIV/0! | 1 | 0
PonS | C1=CC(=CC=C1N=NC2=CC(=C(C=C2)N=NC3=C4C=CC(=CC4=CC(=C3O)S(=O)(=O)[O-])S(=O)(=O)[O-])S(=O)(=O)[O-])S(=O)(=O)[O-].[Na+].[Na+].[Na+].[Na+] | 0 | 5 | -0.004931643 | #DIV/0! | 1 | -0.004931643
PonS | C1=CC(=CC=C1N=NC2=CC(=C(C=C2)N=NC3=C4C=CC(=CC4=CC(=C3O)S(=O)(=O)[O-])S(=O)(=O)[O-])S(=O)(=O)[O-])S(=O)(=O)[O-].[Na+].[Na+].[Na+].[Na+] | 0 | 10 | -0.005431059 | #DIV/0! | 1 | -0.005431059
PonS | C1=CC(=CC=C1N=NC2=CC(=C(C=C2)N=NC3=C4C=CC(=CC4=CC(=C3O)S(=O)(=O)[O-])S(=O)(=O)[O-])S(=O)(=O)[O-])S(=O)(=O)[O-].[Na+].[Na+].[Na+].[Na+] | 0 | 15 | 0.005056516 | #DIV/0! | 1 | 0.005056516
PonS | C1=CC(=CC=C1N=NC2=CC(=C(C=C2)N=NC3=C4C=CC(=CC4=CC(=C3O)S(=O)(=O)[O-])S(=O)(=O)[O-])S(=O)(=O)[O-])S(=O)(=O)[O-].[Na+].[Na+].[Na+].[Na+] | 0 | 20 | 0.0137337 | #DIV/0! | 1 | 0.0137337
PonS | C1=CC(=CC=C1N=NC2=CC(=C(C=C2)N=NC3=C4C=CC(=CC4=CC(=C3O)S(=O)(=O)[O-])S(=O)(=O)[O-])S(=O)(=O)[O-])S(=O)(=O)[O-].[Na+].[Na+].[Na+].[Na+] | 0 | 25 | 0.02653097 | #DIV/0! | 1 | 0.02653097
PonS | C1=CC(=CC=C1N=NC2=CC(=C(C=C2)N=NC3=C4C=CC(=CC4=CC(=C3O)S(=O)(=O)[O-])S(=O)(=O)[O-])S(=O)(=O)[O-])S(=O)(=O)[O-].[Na+].[Na+].[Na+].[Na+] | 1 | 0 | 0 | #DIV/0! | 1 | 0
PonS | C1=CC(=CC=C1N=NC2=CC(=C(C=C2)N=NC3=C4C=CC(=CC4=CC(=C3O)S(=O)(=O)[O-])S(=O)(=O)[O-])S(=O)(=O)[O-])S(=O)(=O)[O-].[Na+].[Na+].[Na+].[Na+] | 1 | 5 | 0.04509015 | #DIV/0! | 1 | 0.04509015
PonS | C1=CC(=CC=C1N=NC2=CC(=C(C=C2)N=NC3=C4C=CC(=CC4=CC(=C3O)S(=O)(=O)[O-])S(=O)(=O)[O-])S(=O)(=O)[O-])S(=O)(=O)[O-].[Na+].[Na+].[Na+].[Na+] | 1 | 10 | 0.07383514 | #DIV/0! | 1 | 0.07383514
PonS | C1=CC(=CC=C1N=NC2=CC(=C(C=C2)N=NC3=C4C=CC(=CC4=CC(=C3O)S(=O)(=O)[O-])S(=O)(=O)[O-])S(=O)(=O)[O-])S(=O)(=O)[O-].[Na+].[Na+].[Na+].[Na+] | 1 | 15 | 0.09882264 | #DIV/0! | 1 | 0.09882264
PonS | C1=CC(=CC=C1N=NC2=CC(=C(C=C2)N=NC3=C4C=CC(=CC4=CC(=C3O)S(=O)(=O)[O-])S(=O)(=O)[O-])S(=O)(=O)[O-])S(=O)(=O)[O-].[Na+].[Na+].[Na+].[Na+] | 1 | 20 | 0.1223697 | #DIV/0! | 1 | 0.1223697
PonS | C1=CC(=CC=C1N=NC2=CC(=C(C=C2)N=NC3=C4C=CC(=CC4=CC(=C3O)S(=O)(=O)[O-])S(=O)(=O)[O-])S(=O)(=O)[O-])S(=O)(=O)[O-].[Na+].[Na+].[Na+].[Na+] | 1 | 25 | 0.154747 | #DIV/0! | 1 | 0.154747
BBR | CCN(CC1=CC(=CC=C1)S(=O)(=O)[O-])C2=CC=C(C=C2)C(=C3C=CC(=[N+](CC)CC4=CC(=CC=C4)S(=O)(=O)[O-])C=C3)C5=CC=C(C=C5)NC6=CC=C(C=C6)OCC.[Na+] | 0 | 0 | 0 | #DIV/0! | 1 | 0
BBR | CCN(CC1=CC(=CC=C1)S(=O)(=O)[O-])C2=CC=C(C=C2)C(=C3C=CC(=[N+](CC)CC4=CC(=CC=C4)S(=O)(=O)[O-])C=C3)C5=CC=C(C=C5)NC6=CC=C(C=C6)OCC.[Na+] | 0 | 5 | 0.005594993 | #DIV/0! | 1 | 0.005594993
BBR | CCN(CC1=CC(=CC=C1)S(=O)(=O)[O-])C2=CC=C(C=C2)C(=C3C=CC(=[N+](CC)CC4=CC(=CC=C4)S(=O)(=O)[O-])C=C3)C5=CC=C(C=C5)NC6=CC=C(C=C6)OCC.[Na+] | 0 | 10 | 0.02387708 | #DIV/0! | 1 | 0.02387708
BBR | CCN(CC1=CC(=CC=C1)S(=O)(=O)[O-])C2=CC=C(C=C2)C(=C3C=CC(=[N+](CC)CC4=CC(=CC=C4)S(=O)(=O)[O-])C=C3)C5=CC=C(C=C5)NC6=CC=C(C=C6)OCC.[Na+] | 0 | 15 | 0.03593383 | #DIV/0! | 1 | 0.03593383
BBR | CCN(CC1=CC(=CC=C1)S(=O)(=O)[O-])C2=CC=C(C=C2)C(=C3C=CC(=[N+](CC)CC4=CC(=CC=C4)S(=O)(=O)[O-])C=C3)C5=CC=C(C=C5)NC6=CC=C(C=C6)OCC.[Na+] | 0 | 20 | 0.05066984 | #DIV/0! | 1 | 0.05066984
BBR | CCN(CC1=CC(=CC=C1)S(=O)(=O)[O-])C2=CC=C(C=C2)C(=C3C=CC(=[N+](CC)CC4=CC(=CC=C4)S(=O)(=O)[O-])C=C3)C5=CC=C(C=C5)NC6=CC=C(C=C6)OCC.[Na+] | 0 | 25 | 0.05736801 | #DIV/0! | 1 | 0.05736801
BBR | CCN(CC1=CC(=CC=C1)S(=O)(=O)[O-])C2=CC=C(C=C2)C(=C3C=CC(=[N+](CC)CC4=CC(=CC=C4)S(=O)(=O)[O-])C=C3)C5=CC=C(C=C5)NC6=CC=C(C=C6)OCC.[Na+] | 1 | 0 | 0 | #DIV/0! | 1 | 0
BBR | CCN(CC1=CC(=CC=C1)S(=O)(=O)[O-])C2=CC=C(C=C2)C(=C3C=CC(=[N+](CC)CC4=CC(=CC=C4)S(=O)(=O)[O-])C=C3)C5=CC=C(C=C5)NC6=CC=C(C=C6)OCC.[Na+] | 1 | 5 | 0.09311994 | #DIV/0! | 1 | 0.09311994
BBR | CCN(CC1=CC(=CC=C1)S(=O)(=O)[O-])C2=CC=C(C=C2)C(=C3C=CC(=[N+](CC)CC4=CC(=CC=C4)S(=O)(=O)[O-])C=C3)C5=CC=C(C=C5)NC6=CC=C(C=C6)OCC.[Na+] | 1 | 10 | 0.1883184 | #DIV/0! | 1 | 0.1883184
BBR | CCN(CC1=CC(=CC=C1)S(=O)(=O)[O-])C2=CC=C(C=C2)C(=C3C=CC(=[N+](CC)CC4=CC(=CC=C4)S(=O)(=O)[O-])C=C3)C5=CC=C(C=C5)NC6=CC=C(C=C6)OCC.[Na+] | 1 | 15 | 0.2673041 | #DIV/0! | 1 | 0.2673041
BBR | CCN(CC1=CC(=CC=C1)S(=O)(=O)[O-])C2=CC=C(C=C2)C(=C3C=CC(=[N+](CC)CC4=CC(=CC=C4)S(=O)(=O)[O-])C=C3)C5=CC=C(C=C5)NC6=CC=C(C=C6)OCC.[Na+] | 1 | 20 | 0.329973 | #DIV/0! | 1 | 0.329973
BBR | CCN(CC1=CC(=CC=C1)S(=O)(=O)[O-])C2=CC=C(C=C2)C(=C3C=CC(=[N+](CC)CC4=CC(=CC=C4)S(=O)(=O)[O-])C=C3)C5=CC=C(C=C5)NC6=CC=C(C=C6)OCC.[Na+] | 1 | 25 | 0.3804822 | #DIV/0! | 1 | 0.3804822
BBG | CCN(CC1=CC(=CC=C1)S(=O)(=O)[O-])C2=CC(=C(C=C2)C(=C3C=CC(=[N+](CC)CC4=CC(=CC=C4)S(=O)(=O)[O-])C=C3C)C5=CC=C(C=C5)NC6=CC=C(C=C6)OCC)C.[Na+] | 0 | 0 | 0 | #DIV/0! | 1 | 0
BBG | CCN(CC1=CC(=CC=C1)S(=O)(=O)[O-])C2=CC(=C(C=C2)C(=C3C=CC(=[N+](CC)CC4=CC(=CC=C4)S(=O)(=O)[O-])C=C3C)C5=CC=C(C=C5)NC6=CC=C(C=C6)OCC)C.[Na+] | 0 | 5 | 0.03251683 | #DIV/0! | 1 | 0.03251683
BBG | CCN(CC1=CC(=CC=C1)S(=O)(=O)[O-])C2=CC(=C(C=C2)C(=C3C=CC(=[N+](CC)CC4=CC(=CC=C4)S(=O)(=O)[O-])C=C3C)C5=CC=C(C=C5)NC6=CC=C(C=C6)OCC)C.[Na+] | 0 | 10 | 0.04856037 | #DIV/0! | 1 | 0.04856037
BBG | CCN(CC1=CC(=CC=C1)S(=O)(=O)[O-])C2=CC(=C(C=C2)C(=C3C=CC(=[N+](CC)CC4=CC(=CC=C4)S(=O)(=O)[O-])C=C3C)C5=CC=C(C=C5)NC6=CC=C(C=C6)OCC)C.[Na+] | 0 | 15 | 0.05973355 | #DIV/0! | 1 | 0.05973355
BBG | CCN(CC1=CC(=CC=C1)S(=O)(=O)[O-])C2=CC(=C(C=C2)C(=C3C=CC(=[N+](CC)CC4=CC(=CC=C4)S(=O)(=O)[O-])C=C3C)C5=CC=C(C=C5)NC6=CC=C(C=C6)OCC)C.[Na+] | 0 | 20 | 0.06818508 | #DIV/0! | 1 | 0.06818508
BBG | CCN(CC1=CC(=CC=C1)S(=O)(=O)[O-])C2=CC(=C(C=C2)C(=C3C=CC(=[N+](CC)CC4=CC(=CC=C4)S(=O)(=O)[O-])C=C3C)C5=CC=C(C=C5)NC6=CC=C(C=C6)OCC)C.[Na+] | 0 | 25 | 0.07434465 | #DIV/0! | 1 | 0.07434465
BBG | CCN(CC1=CC(=CC=C1)S(=O)(=O)[O-])C2=CC(=C(C=C2)C(=C3C=CC(=[N+](CC)CC4=CC(=CC=C4)S(=O)(=O)[O-])C=C3C)C5=CC=C(C=C5)NC6=CC=C(C=C6)OCC)C.[Na+] | 1 | 0 | 0 | #DIV/0! | 1 | 0
BBG | CCN(CC1=CC(=CC=C1)S(=O)(=O)[O-])C2=CC(=C(C=C2)C(=C3C=CC(=[N+](CC)CC4=CC(=CC=C4)S(=O)(=O)[O-])C=C3C)C5=CC=C(C=C5)NC6=CC=C(C=C6)OCC)C.[Na+] | 1 | 5 | 0.1317818 | #DIV/0! | 1 | 0.1317818
BBG | CCN(CC1=CC(=CC=C1)S(=O)(=O)[O-])C2=CC(=C(C=C2)C(=C3C=CC(=[N+](CC)CC4=CC(=CC=C4)S(=O)(=O)[O-])C=C3C)C5=CC=C(C=C5)NC6=CC=C(C=C6)OCC)C.[Na+] | 1 | 10 | 0.2318962 | #DIV/0! | 1 | 0.2318962
BBG | CCN(CC1=CC(=CC=C1)S(=O)(=O)[O-])C2=CC(=C(C=C2)C(=C3C=CC(=[N+](CC)CC4=CC(=CC=C4)S(=O)(=O)[O-])C=C3C)C5=CC=C(C=C5)NC6=CC=C(C=C6)OCC)C.[Na+] | 1 | 15 | 0.3075926 | #DIV/0! | 1 | 0.3075926
BBG | CCN(CC1=CC(=CC=C1)S(=O)(=O)[O-])C2=CC(=C(C=C2)C(=C3C=CC(=[N+](CC)CC4=CC(=CC=C4)S(=O)(=O)[O-])C=C3C)C5=CC=C(C=C5)NC6=CC=C(C=C6)OCC)C.[Na+] | 1 | 20 | 0.3700878 | #DIV/0! | 1 | 0.3700878
BBG | CCN(CC1=CC(=CC=C1)S(=O)(=O)[O-])C2=CC(=C(C=C2)C(=C3C=CC(=[N+](CC)CC4=CC(=CC=C4)S(=O)(=O)[O-])C=C3C)C5=CC=C(C=C5)NC6=CC=C(C=C6)OCC)C.[Na+] | 1 | 25 | 0.4226631 | #DIV/0! | 1 | 0.4226631
CB | C1=CC=C2C(=C1)C(=O)C3=C(C2=O)C(=C(C=C3NC4=CC(=C(C=C4)NC5=NC(=NC(=N5)NC6=CC=CC=C6S(=O)(=O)O)Cl)S(=O)(=O)O)S(=O)(=O)O)N | 0 | 0 | 0 | #DIV/0! | 1 | 0
CB | C1=CC=C2C(=C1)C(=O)C3=C(C2=O)C(=C(C=C3NC4=CC(=C(C=C4)NC5=NC(=NC(=N5)NC6=CC=CC=C6S(=O)(=O)O)Cl)S(=O)(=O)O)S(=O)(=O)O)N | 0 | 5 | -0.004250279 | #DIV/0! | 1 | -0.004250279
CB | C1=CC=C2C(=C1)C(=O)C3=C(C2=O)C(=C(C=C3NC4=CC(=C(C=C4)NC5=NC(=NC(=N5)NC6=CC=CC=C6S(=O)(=O)O)Cl)S(=O)(=O)O)S(=O)(=O)O)N | 0 | 10 | 0.0007083945 | #DIV/0! | 1 | 0.0007083945
CB | C1=CC=C2C(=C1)C(=O)C3=C(C2=O)C(=C(C=C3NC4=CC(=C(C=C4)NC5=NC(=NC(=N5)NC6=CC=CC=C6S(=O)(=O)O)Cl)S(=O)(=O)O)S(=O)(=O)O)N | 0 | 15 | 0.01487607 | #DIV/0! | 1 | 0.01487607
CB | C1=CC=C2C(=C1)C(=O)C3=C(C2=O)C(=C(C=C3NC4=CC(=C(C=C4)NC5=NC(=NC(=N5)NC6=CC=CC=C6S(=O)(=O)O)Cl)S(=O)(=O)O)S(=O)(=O)O)N | 0 | 20 | 0.0009445436 | #DIV/0! | 1 | 0.0009445436
CB | C1=CC=C2C(=C1)C(=O)C3=C(C2=O)C(=C(C=C3NC4=CC(=C(C=C4)NC5=NC(=NC(=N5)NC6=CC=CC=C6S(=O)(=O)O)Cl)S(=O)(=O)O)S(=O)(=O)O)N | 0 | 25 | 0.006847708 | #DIV/0! | 1 | 0.006847708
CB | C1=CC=C2C(=C1)C(=O)C3=C(C2=O)C(=C(C=C3NC4=CC(=C(C=C4)NC5=NC(=NC(=N5)NC6=CC=CC=C6S(=O)(=O)O)Cl)S(=O)(=O)O)S(=O)(=O)O)N | 1 | 0 | 0 | #DIV/0! | 1 | 0
CB | C1=CC=C2C(=C1)C(=O)C3=C(C2=O)C(=C(C=C3NC4=CC(=C(C=C4)NC5=NC(=NC(=N5)NC6=CC=CC=C6S(=O)(=O)O)Cl)S(=O)(=O)O)S(=O)(=O)O)N | 1 | 5 | 0.0652696 | #DIV/0! | 1 | 0.0652696
CB | C1=CC=C2C(=C1)C(=O)C3=C(C2=O)C(=C(C=C3NC4=CC(=C(C=C4)NC5=NC(=NC(=N5)NC6=CC=CC=C6S(=O)(=O)O)Cl)S(=O)(=O)O)S(=O)(=O)O)N | 1 | 10 | 0.1213709 | #DIV/0! | 1 | 0.1213709
CB | C1=CC=C2C(=C1)C(=O)C3=C(C2=O)C(=C(C=C3NC4=CC(=C(C=C4)NC5=NC(=NC(=N5)NC6=CC=CC=C6S(=O)(=O)O)Cl)S(=O)(=O)O)S(=O)(=O)O)N | 1 | 15 | 0.1785637 | #DIV/0! | 1 | 0.1785637
CB | C1=CC=C2C(=C1)C(=O)C3=C(C2=O)C(=C(C=C3NC4=CC(=C(C=C4)NC5=NC(=NC(=N5)NC6=CC=CC=C6S(=O)(=O)O)Cl)S(=O)(=O)O)S(=O)(=O)O)N | 1 | 20 | 0.2137088 | #DIV/0! | 1 | 0.2137088
CB | C1=CC=C2C(=C1)C(=O)C3=C(C2=O)C(=C(C=C3NC4=CC(=C(C=C4)NC5=NC(=NC(=N5)NC6=CC=CC=C6S(=O)(=O)O)Cl)S(=O)(=O)O)S(=O)(=O)O)N | 1 | 25 | 0.2663174 | #DIV/0! | 1 | 0.2663174
BPB | C1=CC=C2C(=C1)C(OS2(=O)=O)(C3=CC(=C(C(=C3)Br)O)Br)C4=CC(=C(C(=C4)Br)O)Br | 0 | 0 | 0 | #DIV/0! | 1 | 0
BPB | C1=CC=C2C(=C1)C(OS2(=O)=O)(C3=CC(=C(C(=C3)Br)O)Br)C4=CC(=C(C(=C4)Br)O)Br | 0 | 5 | 0.07463968 | #DIV/0! | 1 | 0.07463968
BPB | C1=CC=C2C(=C1)C(OS2(=O)=O)(C3=CC(=C(C(=C3)Br)O)Br)C4=CC(=C(C(=C4)Br)O)Br | 0 | 10 | 0.1575475 | #DIV/0! | 1 | 0.1575475
BPB | C1=CC=C2C(=C1)C(OS2(=O)=O)(C3=CC(=C(C(=C3)Br)O)Br)C4=CC(=C(C(=C4)Br)O)Br | 0 | 15 | 0.2310577 | #DIV/0! | 1 | 0.2310577
BPB | C1=CC=C2C(=C1)C(OS2(=O)=O)(C3=CC(=C(C(=C3)Br)O)Br)C4=CC(=C(C(=C4)Br)O)Br | 0 | 20 | 0.2999593 | #DIV/0! | 1 | 0.2999593
BPB | C1=CC=C2C(=C1)C(OS2(=O)=O)(C3=CC(=C(C(=C3)Br)O)Br)C4=CC(=C(C(=C4)Br)O)Br | 0 | 25 | 0.3651109 | #DIV/0! | 1 | 0.3651109
BPB | C1=CC=C2C(=C1)C(OS2(=O)=O)(C3=CC(=C(C(=C3)Br)O)Br)C4=CC(=C(C(=C4)Br)O)Br | 1 | 0 | 0 | #DIV/0! | 1 | 0
BPB | C1=CC=C2C(=C1)C(OS2(=O)=O)(C3=CC(=C(C(=C3)Br)O)Br)C4=CC(=C(C(=C4)Br)O)Br | 1 | 5 | 0.1085797 | #DIV/0! | 1 | 0.1085797
BPB | C1=CC=C2C(=C1)C(OS2(=O)=O)(C3=CC(=C(C(=C3)Br)O)Br)C4=CC(=C(C(=C4)Br)O)Br | 1 | 10 | 0.2134936 | #DIV/0! | 1 | 0.2134936
BPB | C1=CC=C2C(=C1)C(OS2(=O)=O)(C3=CC(=C(C(=C3)Br)O)Br)C4=CC(=C(C(=C4)Br)O)Br | 1 | 15 | 0.3121433 | #DIV/0! | 1 | 0.3121433
BPB | C1=CC=C2C(=C1)C(OS2(=O)=O)(C3=CC(=C(C(=C3)Br)O)Br)C4=CC(=C(C(=C4)Br)O)Br | 1 | 20 | 0.4000742 | #DIV/0! | 1 | 0.4000742
BPB | C1=CC=C2C(=C1)C(OS2(=O)=O)(C3=CC(=C(C(=C3)Br)O)Br)C4=CC(=C(C(=C4)Br)O)Br | 1 | 25 | 0.4809522 | #DIV/0! | 1 | 0.4809522
Erio | CCN(CC1=CC(=CC=C1)S(=O)(=O)[O-])C2=CC=C(C=C2)C(=C3C=CC(=[N+](CC)CC4=CC(=CC=C4)S(=O)(=O)[O-])C=C3)C5=CC=CC=C5S(=O)(=O)[O-].[Na+].[Na+] | 0 | 0 | 0 | #DIV/0! | 1 | 0
Erio | CCN(CC1=CC(=CC=C1)S(=O)(=O)[O-])C2=CC=C(C=C2)C(=C3C=CC(=[N+](CC)CC4=CC(=CC=C4)S(=O)(=O)[O-])C=C3)C5=CC=CC=C5S(=O)(=O)[O-].[Na+].[Na+] | 0 | 5 | 0.01435168 | #DIV/0! | 1 | 0.01435168
Erio | CCN(CC1=CC(=CC=C1)S(=O)(=O)[O-])C2=CC=C(C=C2)C(=C3C=CC(=[N+](CC)CC4=CC(=CC=C4)S(=O)(=O)[O-])C=C3)C5=CC=CC=C5S(=O)(=O)[O-].[Na+].[Na+] | 0 | 10 | 0.02469489 | #DIV/0! | 1 | 0.02469489
Erio | CCN(CC1=CC(=CC=C1)S(=O)(=O)[O-])C2=CC=C(C=C2)C(=C3C=CC(=[N+](CC)CC4=CC(=CC=C4)S(=O)(=O)[O-])C=C3)C5=CC=CC=C5S(=O)(=O)[O-].[Na+].[Na+] | 0 | 15 | 0.03732866 | #DIV/0! | 1 | 0.03732866
Erio | CCN(CC1=CC(=CC=C1)S(=O)(=O)[O-])C2=CC=C(C=C2)C(=C3C=CC(=[N+](CC)CC4=CC(=CC=C4)S(=O)(=O)[O-])C=C3)C5=CC=CC=C5S(=O)(=O)[O-].[Na+].[Na+] | 0 | 20 | 0.04577505 | #DIV/0! | 1 | 0.04577505
Erio | CCN(CC1=CC(=CC=C1)S(=O)(=O)[O-])C2=CC=C(C=C2)C(=C3C=CC(=[N+](CC)CC4=CC(=CC=C4)S(=O)(=O)[O-])C=C3)C5=CC=CC=C5S(=O)(=O)[O-].[Na+].[Na+] | 0 | 25 | 0.05400668 | #DIV/0! | 1 | 0.05400668
Erio | CCN(CC1=CC(=CC=C1)S(=O)(=O)[O-])C2=CC=C(C=C2)C(=C3C=CC(=[N+](CC)CC4=CC(=CC=C4)S(=O)(=O)[O-])C=C3)C5=CC=CC=C5S(=O)(=O)[O-].[Na+].[Na+] | 1 | 0 | 0 | #DIV/0! | 1 | 0
Erio | CCN(CC1=CC(=CC=C1)S(=O)(=O)[O-])C2=CC=C(C=C2)C(=C3C=CC(=[N+](CC)CC4=CC(=CC=C4)S(=O)(=O)[O-])C=C3)C5=CC=CC=C5S(=O)(=O)[O-].[Na+].[Na+] | 1 | 5 | 0.04118005 | #DIV/0! | 1 | 0.04118005
Erio | CCN(CC1=CC(=CC=C1)S(=O)(=O)[O-])C2=CC=C(C=C2)C(=C3C=CC(=[N+](CC)CC4=CC(=CC=C4)S(=O)(=O)[O-])C=C3)C5=CC=CC=C5S(=O)(=O)[O-].[Na+].[Na+] | 1 | 10 | 0.07542491 | #DIV/0! | 1 | 0.07542491
Erio | CCN(CC1=CC(=CC=C1)S(=O)(=O)[O-])C2=CC=C(C=C2)C(=C3C=CC(=[N+](CC)CC4=CC(=CC=C4)S(=O)(=O)[O-])C=C3)C5=CC=CC=C5S(=O)(=O)[O-].[Na+].[Na+] | 1 | 15 | 0.1180064 | #DIV/0! | 1 | 0.1180064
Erio | CCN(CC1=CC(=CC=C1)S(=O)(=O)[O-])C2=CC=C(C=C2)C(=C3C=CC(=[N+](CC)CC4=CC(=CC=C4)S(=O)(=O)[O-])C=C3)C5=CC=CC=C5S(=O)(=O)[O-].[Na+].[Na+] | 1 | 20 | 0.1565633 | #DIV/0! | 1 | 0.1565633
Erio | CCN(CC1=CC(=CC=C1)S(=O)(=O)[O-])C2=CC=C(C=C2)C(=C3C=CC(=[N+](CC)CC4=CC(=CC=C4)S(=O)(=O)[O-])C=C3)C5=CC=CC=C5S(=O)(=O)[O-].[Na+].[Na+] | 1 | 25 | 0.1921377 | #DIV/0! | 1 | 0.1921377
Reso | C1=CC2=C(C=C1O)OC3=CC(=O)C=CC3=N2 | 0 | 0 | 0 | #DIV/0! | 1 | 0
Reso | C1=CC2=C(C=C1O)OC3=CC(=O)C=CC3=N2 | 0 | 5 | -0.1699862 | #DIV/0! | 1 | -0.1699862
Reso | C1=CC2=C(C=C1O)OC3=CC(=O)C=CC3=N2 | 0 | 10 | -0.3251506 | #DIV/0! | 1 | -0.3251506
Reso | C1=CC2=C(C=C1O)OC3=CC(=O)C=CC3=N2 | 0 | 15 | -0.4377026 | #DIV/0! | 1 | -0.4377026
Reso | C1=CC2=C(C=C1O)OC3=CC(=O)C=CC3=N2 | 0 | 20 | -0.4942103 | #DIV/0! | 1 | -0.4942103
Reso | C1=CC2=C(C=C1O)OC3=CC(=O)C=CC3=N2 | 0 | 25 | -0.5150533 | #DIV/0! | 1 | -0.5150533
Reso | C1=CC2=C(C=C1O)OC3=CC(=O)C=CC3=N2 | 1 | 0 | 0 | #DIV/0! | 1 | 0
Reso | C1=CC2=C(C=C1O)OC3=CC(=O)C=CC3=N2 | 1 | 5 | 0.431631 | #DIV/0! | 1 | 0.431631
Reso | C1=CC2=C(C=C1O)OC3=CC(=O)C=CC3=N2 | 1 | 10 | 0.881933 | #DIV/0! | 1 | 0.881933
Reso | C1=CC2=C(C=C1O)OC3=CC(=O)C=CC3=N2 | 1 | 15 | 1.030203 | #DIV/0! | 1 | 1.030203
Reso | C1=CC2=C(C=C1O)OC3=CC(=O)C=CC3=N2 | 1 | 20 | 1.048325 | #DIV/0! | 1 | 1.048325
Reso | C1=CC2=C(C=C1O)OC3=CC(=O)C=CC3=N2 | 1 | 25 | 1.106535 | #DIV/0! | 1 | 1.106535
DMMB | CC1=CC(=CC2=C1N=C3C(=CC(=[N+](C)C)C=C3S2)C)N(C)C.CC1=CC(=CC2=C1N=C3C(=CC(=[N+](C)C)C=C3S2)C)N(C)C.[Cl-].[Cl-].Cl[Zn]Cl | 0 | 0 | 0 | #DIV/0! | 1 | 0
DMMB | CC1=CC(=CC2=C1N=C3C(=CC(=[N+](C)C)C=C3S2)C)N(C)C.CC1=CC(=CC2=C1N=C3C(=CC(=[N+](C)C)C=C3S2)C)N(C)C.[Cl-].[Cl-].Cl[Zn]Cl | 0 | 5 | 0.02353154 | #DIV/0! | 1 | 0.02353154
DMMB | CC1=CC(=CC2=C1N=C3C(=CC(=[N+](C)C)C=C3S2)C)N(C)C.CC1=CC(=CC2=C1N=C3C(=CC(=[N+](C)C)C=C3S2)C)N(C)C.[Cl-].[Cl-].Cl[Zn]Cl | 0 | 10 | 0.04496737 | #DIV/0! | 1 | 0.04496737
DMMB | CC1=CC(=CC2=C1N=C3C(=CC(=[N+](C)C)C=C3S2)C)N(C)C.CC1=CC(=CC2=C1N=C3C(=CC(=[N+](C)C)C=C3S2)C)N(C)C.[Cl-].[Cl-].Cl[Zn]Cl | 0 | 15 | 0.05029642 | #DIV/0! | 1 | 0.05029642
DMMB | CC1=CC(=CC2=C1N=C3C(=CC(=[N+](C)C)C=C3S2)C)N(C)C.CC1=CC(=CC2=C1N=C3C(=CC(=[N+](C)C)C=C3S2)C)N(C)C.[Cl-].[Cl-].Cl[Zn]Cl | 0 | 20 | 0.06352914 | #DIV/0! | 1 | 0.06352914
DMMB | CC1=CC(=CC2=C1N=C3C(=CC(=[N+](C)C)C=C3S2)C)N(C)C.CC1=CC(=CC2=C1N=C3C(=CC(=[N+](C)C)C=C3S2)C)N(C)C.[Cl-].[Cl-].Cl[Zn]Cl | 0 | 25 | 0.08161193 | #DIV/0! | 1 | 0.08161193
DMMB | CC1=CC(=CC2=C1N=C3C(=CC(=[N+](C)C)C=C3S2)C)N(C)C.CC1=CC(=CC2=C1N=C3C(=CC(=[N+](C)C)C=C3S2)C)N(C)C.[Cl-].[Cl-].Cl[Zn]Cl | 1 | 0 | 0 | #DIV/0! | 1 | 0
DMMB | CC1=CC(=CC2=C1N=C3C(=CC(=[N+](C)C)C=C3S2)C)N(C)C.CC1=CC(=CC2=C1N=C3C(=CC(=[N+](C)C)C=C3S2)C)N(C)C.[Cl-].[Cl-].Cl[Zn]Cl | 1 | 5 | 0.2803277 | #DIV/0! | 1 | 0.2803277
DMMB | CC1=CC(=CC2=C1N=C3C(=CC(=[N+](C)C)C=C3S2)C)N(C)C.CC1=CC(=CC2=C1N=C3C(=CC(=[N+](C)C)C=C3S2)C)N(C)C.[Cl-].[Cl-].Cl[Zn]Cl | 1 | 10 | 0.3926338 | #DIV/0! | 1 | 0.3926338
DMMB | CC1=CC(=CC2=C1N=C3C(=CC(=[N+](C)C)C=C3S2)C)N(C)C.CC1=CC(=CC2=C1N=C3C(=CC(=[N+](C)C)C=C3S2)C)N(C)C.[Cl-].[Cl-].Cl[Zn]Cl | 1 | 15 | 0.4558529 | #DIV/0! | 1 | 0.4558529
DMMB | CC1=CC(=CC2=C1N=C3C(=CC(=[N+](C)C)C=C3S2)C)N(C)C.CC1=CC(=CC2=C1N=C3C(=CC(=[N+](C)C)C=C3S2)C)N(C)C.[Cl-].[Cl-].Cl[Zn]Cl | 1 | 20 | 0.5067534 | #DIV/0! | 1 | 0.5067534
DMMB | CC1=CC(=CC2=C1N=C3C(=CC(=[N+](C)C)C=C3S2)C)N(C)C.CC1=CC(=CC2=C1N=C3C(=CC(=[N+](C)C)C=C3S2)C)N(C)C.[Cl-].[Cl-].Cl[Zn]Cl | 1 | 25 | 0.5507754 | #DIV/0! | 1 | 0.5507754
DR80 | C1=CC(=CC=C1N=NC2=CC(=C(C=C2)N=NC3=C(C=C4C=C(C=CC4=C3O)NC(=O)NC5=CC6=CC(=C(C(=C6C=C5)O)N=NC7=C(C=C(C=C7)N=NC8=CC=C(C=C8)S(=O)(=O)[O-])S(=O)(=O)[O-])S(=O)(=O)[O-])S(=O)(=O)[O-])S(=O)(=O)[O-])S(=O)(=O)[O-].[Na+].[Na+].[Na+].[Na+].[Na+].[Na+] | 0 | 0 | 0 | #DIV/0! | 1 | 0
DR80 | C1=CC(=CC=C1N=NC2=CC(=C(C=C2)N=NC3=C(C=C4C=C(C=CC4=C3O)NC(=O)NC5=CC6=CC(=C(C(=C6C=C5)O)N=NC7=C(C=C(C=C7)N=NC8=CC=C(C=C8)S(=O)(=O)[O-])S(=O)(=O)[O-])S(=O)(=O)[O-])S(=O)(=O)[O-])S(=O)(=O)[O-])S(=O)(=O)[O-].[Na+].[Na+].[Na+].[Na+].[Na+].[Na+] | 0 | 5 | 0.0006575957 | #DIV/0! | 1 | 0.0006575957
DR80 | C1=CC(=CC=C1N=NC2=CC(=C(C=C2)N=NC3=C(C=C4C=C(C=CC4=C3O)NC(=O)NC5=CC6=CC(=C(C(=C6C=C5)O)N=NC7=C(C=C(C=C7)N=NC8=CC=C(C=C8)S(=O)(=O)[O-])S(=O)(=O)[O-])S(=O)(=O)[O-])S(=O)(=O)[O-])S(=O)(=O)[O-])S(=O)(=O)[O-].[Na+].[Na+].[Na+].[Na+].[Na+].[Na+] | 0 | 10 | 0.006978935 | #DIV/0! | 1 | 0.006978935
DR80 | C1=CC(=CC=C1N=NC2=CC(=C(C=C2)N=NC3=C(C=C4C=C(C=CC4=C3O)NC(=O)NC5=CC6=CC(=C(C(=C6C=C5)O)N=NC7=C(C=C(C=C7)N=NC8=CC=C(C=C8)S(=O)(=O)[O-])S(=O)(=O)[O-])S(=O)(=O)[O-])S(=O)(=O)[O-])S(=O)(=O)[O-])S(=O)(=O)[O-].[Na+].[Na+].[Na+].[Na+].[Na+].[Na+] | 0 | 15 | 0.01255781 | #DIV/0! | 1 | 0.01255781
DR80 | C1=CC(=CC=C1N=NC2=CC(=C(C=C2)N=NC3=C(C=C4C=C(C=CC4=C3O)NC(=O)NC5=CC6=CC(=C(C(=C6C=C5)O)N=NC7=C(C=C(C=C7)N=NC8=CC=C(C=C8)S(=O)(=O)[O-])S(=O)(=O)[O-])S(=O)(=O)[O-])S(=O)(=O)[O-])S(=O)(=O)[O-])S(=O)(=O)[O-].[Na+].[Na+].[Na+].[Na+].[Na+].[Na+] | 0 | 20 | 0.01822156 | #DIV/0! | 1 | 0.01822156
DR80 | C1=CC(=CC=C1N=NC2=CC(=C(C=C2)N=NC3=C(C=C4C=C(C=CC4=C3O)NC(=O)NC5=CC6=CC(=C(C(=C6C=C5)O)N=NC7=C(C=C(C=C7)N=NC8=CC=C(C=C8)S(=O)(=O)[O-])S(=O)(=O)[O-])S(=O)(=O)[O-])S(=O)(=O)[O-])S(=O)(=O)[O-])S(=O)(=O)[O-].[Na+].[Na+].[Na+].[Na+].[Na+].[Na+] | 0 | 25 | 0.02503076 | #DIV/0! | 1 | 0.02503076
DR80 | C1=CC(=CC=C1N=NC2=CC(=C(C=C2)N=NC3=C(C=C4C=C(C=CC4=C3O)NC(=O)NC5=CC6=CC(=C(C(=C6C=C5)O)N=NC7=C(C=C(C=C7)N=NC8=CC=C(C=C8)S(=O)(=O)[O-])S(=O)(=O)[O-])S(=O)(=O)[O-])S(=O)(=O)[O-])S(=O)(=O)[O-])S(=O)(=O)[O-].[Na+].[Na+].[Na+].[Na+].[Na+].[Na+] | 1 | 0 | 0 | #DIV/0! | 1 | 0
DR80 | C1=CC(=CC=C1N=NC2=CC(=C(C=C2)N=NC3=C(C=C4C=C(C=CC4=C3O)NC(=O)NC5=CC6=CC(=C(C(=C6C=C5)O)N=NC7=C(C=C(C=C7)N=NC8=CC=C(C=C8)S(=O)(=O)[O-])S(=O)(=O)[O-])S(=O)(=O)[O-])S(=O)(=O)[O-])S(=O)(=O)[O-])S(=O)(=O)[O-].[Na+].[Na+].[Na+].[Na+].[Na+].[Na+] | 1 | 5 | 0.04390152 | #DIV/0! | 1 | 0.04390152
DR80 | C1=CC(=CC=C1N=NC2=CC(=C(C=C2)N=NC3=C(C=C4C=C(C=CC4=C3O)NC(=O)NC5=CC6=CC(=C(C(=C6C=C5)O)N=NC7=C(C=C(C=C7)N=NC8=CC=C(C=C8)S(=O)(=O)[O-])S(=O)(=O)[O-])S(=O)(=O)[O-])S(=O)(=O)[O-])S(=O)(=O)[O-])S(=O)(=O)[O-].[Na+].[Na+].[Na+].[Na+].[Na+].[Na+] | 1 | 10 | 0.09272302 | #DIV/0! | 1 | 0.09272302
DR80 | C1=CC(=CC=C1N=NC2=CC(=C(C=C2)N=NC3=C(C=C4C=C(C=CC4=C3O)NC(=O)NC5=CC6=CC(=C(C(=C6C=C5)O)N=NC7=C(C=C(C=C7)N=NC8=CC=C(C=C8)S(=O)(=O)[O-])S(=O)(=O)[O-])S(=O)(=O)[O-])S(=O)(=O)[O-])S(=O)(=O)[O-])S(=O)(=O)[O-].[Na+].[Na+].[Na+].[Na+].[Na+].[Na+] | 1 | 15 | 0.1360779 | #DIV/0! | 1 | 0.1360779
DR80 | C1=CC(=CC=C1N=NC2=CC(=C(C=C2)N=NC3=C(C=C4C=C(C=CC4=C3O)NC(=O)NC5=CC6=CC(=C(C(=C6C=C5)O)N=NC7=C(C=C(C=C7)N=NC8=CC=C(C=C8)S(=O)(=O)[O-])S(=O)(=O)[O-])S(=O)(=O)[O-])S(=O)(=O)[O-])S(=O)(=O)[O-])S(=O)(=O)[O-].[Na+].[Na+].[Na+].[Na+].[Na+].[Na+] | 1 | 20 | 0.1777717 | #DIV/0! | 1 | 0.1777717
DR80 | C1=CC(=CC=C1N=NC2=CC(=C(C=C2)N=NC3=C(C=C4C=C(C=CC4=C3O)NC(=O)NC5=CC6=CC(=C(C(=C6C=C5)O)N=NC7=C(C=C(C=C7)N=NC8=CC=C(C=C8)S(=O)(=O)[O-])S(=O)(=O)[O-])S(=O)(=O)[O-])S(=O)(=O)[O-])S(=O)(=O)[O-])S(=O)(=O)[O-].[Na+].[Na+].[Na+].[Na+].[Na+].[Na+] | 1 | 25 | 0.2173419 | #DIV/0! | 1 | 0.2173419
BF | CC1=CC(=C(C2=CC=C(C=C2)N)C3=CC=C(C=C3)N)C=CC1=N.Cl | 0 | 0 | 0 | #DIV/0! | 1 | 0
BF | CC1=CC(=C(C2=CC=C(C=C2)N)C3=CC=C(C=C3)N)C=CC1=N.Cl | 0 | 5 | -0.4220427 | #DIV/0! | 1 | -0.4220427
BF | CC1=CC(=C(C2=CC=C(C=C2)N)C3=CC=C(C=C3)N)C=CC1=N.Cl | 0 | 10 | -0.3881235 | #DIV/0! | 1 | -0.3881235
BF | CC1=CC(=C(C2=CC=C(C=C2)N)C3=CC=C(C=C3)N)C=CC1=N.Cl | 0 | 15 | -0.3253206 | #DIV/0! | 1 | -0.3253206
BF | CC1=CC(=C(C2=CC=C(C=C2)N)C3=CC=C(C=C3)N)C=CC1=N.Cl | 0 | 20 | -0.2628979 | #DIV/0! | 1 | -0.2628979
BF | CC1=CC(=C(C2=CC=C(C=C2)N)C3=CC=C(C=C3)N)C=CC1=N.Cl | 0 | 25 | -0.2457957 | #DIV/0! | 1 | -0.2457957
BF | CC1=CC(=C(C2=CC=C(C=C2)N)C3=CC=C(C=C3)N)C=CC1=N.Cl | 1 | 0 | 0 | #DIV/0! | 1 | 0
BF | CC1=CC(=C(C2=CC=C(C=C2)N)C3=CC=C(C=C3)N)C=CC1=N.Cl | 1 | 5 | -0.2023185 | #DIV/0! | 1 | -0.2023185
BF | CC1=CC(=C(C2=CC=C(C=C2)N)C3=CC=C(C=C3)N)C=CC1=N.Cl | 1 | 10 | 0.08528225 | #DIV/0! | 1 | 0.08528225
BF | CC1=CC(=C(C2=CC=C(C=C2)N)C3=CC=C(C=C3)N)C=CC1=N.Cl | 1 | 15 | 0.3333669 | #DIV/0! | 1 | 0.3333669
BF | CC1=CC(=C(C2=CC=C(C=C2)N)C3=CC=C(C=C3)N)C=CC1=N.Cl | 1 | 20 | 0.5516129 | #DIV/0! | 1 | 0.5516129
BF | CC1=CC(=C(C2=CC=C(C=C2)N)C3=CC=C(C=C3)N)C=CC1=N.Cl | 1 | 25 | 0.7263105 | #DIV/0! | 1 | 0.7263105
Congo | C1=CC=C2C(=C1)C(=CC(=C2N)N=NC3=CC=C(C=C3)C4=CC=C(C=C4)N=NC5=C(C6=CC=CC=C6C(=C5)S(=O)(=O)[O-])N)S(=O)(=O)[O-].[Na+].[Na+] | 0 | 0 | 0 | #DIV/0! | 1 | 0
Congo | C1=CC=C2C(=C1)C(=CC(=C2N)N=NC3=CC=C(C=C3)C4=CC=C(C=C4)N=NC5=C(C6=CC=CC=C6C(=C5)S(=O)(=O)[O-])N)S(=O)(=O)[O-].[Na+].[Na+] | 0 | 5 | 0.0515464 | #DIV/0! | 1 | 0.0515464
Congo | C1=CC=C2C(=C1)C(=CC(=C2N)N=NC3=CC=C(C=C3)C4=CC=C(C=C4)N=NC5=C(C6=CC=CC=C6C(=C5)S(=O)(=O)[O-])N)S(=O)(=O)[O-].[Na+].[Na+] | 0 | 10 | 0.1125086 | #DIV/0! | 1 | 0.1125086
Congo | C1=CC=C2C(=C1)C(=CC(=C2N)N=NC3=CC=C(C=C3)C4=CC=C(C=C4)N=NC5=C(C6=CC=CC=C6C(=C5)S(=O)(=O)[O-])N)S(=O)(=O)[O-].[Na+].[Na+] | 0 | 15 | 0.161512 | #DIV/0! | 1 | 0.161512
Congo | C1=CC=C2C(=C1)C(=CC(=C2N)N=NC3=CC=C(C=C3)C4=CC=C(C=C4)N=NC5=C(C6=CC=CC=C6C(=C5)S(=O)(=O)[O-])N)S(=O)(=O)[O-].[Na+].[Na+] | 0 | 20 | 0.1936083 | #DIV/0! | 1 | 0.1936083
Congo | C1=CC=C2C(=C1)C(=CC(=C2N)N=NC3=CC=C(C=C3)C4=CC=C(C=C4)N=NC5=C(C6=CC=CC=C6C(=C5)S(=O)(=O)[O-])N)S(=O)(=O)[O-].[Na+].[Na+] | 0 | 25 | 0.2253608 | #DIV/0! | 1 | 0.2253608
Congo | C1=CC=C2C(=C1)C(=CC(=C2N)N=NC3=CC=C(C=C3)C4=CC=C(C=C4)N=NC5=C(C6=CC=CC=C6C(=C5)S(=O)(=O)[O-])N)S(=O)(=O)[O-].[Na+].[Na+] | 1 | 0 | 0 | #DIV/0! | 1 | 0
Congo | C1=CC=C2C(=C1)C(=CC(=C2N)N=NC3=CC=C(C=C3)C4=CC=C(C=C4)N=NC5=C(C6=CC=CC=C6C(=C5)S(=O)(=O)[O-])N)S(=O)(=O)[O-].[Na+].[Na+] | 1 | 5 | 0.05937265 | #DIV/0! | 1 | 0.05937265
Congo | C1=CC=C2C(=C1)C(=CC(=C2N)N=NC3=CC=C(C=C3)C4=CC=C(C=C4)N=NC5=C(C6=CC=CC=C6C(=C5)S(=O)(=O)[O-])N)S(=O)(=O)[O-].[Na+].[Na+] | 1 | 10 | 0.09879775 | #DIV/0! | 1 | 0.09879775
Congo | C1=CC=C2C(=C1)C(=CC(=C2N)N=NC3=CC=C(C=C3)C4=CC=C(C=C4)N=NC5=C(C6=CC=CC=C6C(=C5)S(=O)(=O)[O-])N)S(=O)(=O)[O-].[Na+].[Na+] | 1 | 15 | 0.1499093 | #DIV/0! | 1 | 0.1499093
Congo | C1=CC=C2C(=C1)C(=CC(=C2N)N=NC3=CC=C(C=C3)C4=CC=C(C=C4)N=NC5=C(C6=CC=CC=C6C(=C5)S(=O)(=O)[O-])N)S(=O)(=O)[O-].[Na+].[Na+] | 1 | 20 | 0.2005507 | #DIV/0! | 1 | 0.2005507
Congo | C1=CC=C2C(=C1)C(=CC(=C2N)N=NC3=CC=C(C=C3)C4=CC=C(C=C4)N=NC5=C(C6=CC=CC=C6C(=C5)S(=O)(=O)[O-])N)S(=O)(=O)[O-].[Na+].[Na+] | 1 | 25 | 0.2390355 | #DIV/0! | 1 | 0.2390355
FBMBSN | C1=CC=C2C(=C1)C3=NC4=NC(=NC5=C6C(=C([N-]5)N=C7C8=C(C(=CC=C8)S(=O)(=O)[O-])C(=N7)N=C2[N-]3)C=CC=C6S(=O)(=O)[O-])C9=CC=CC=C94.[Na+].[Na+].[Cu+2] | 0 | 0 | 0 | #DIV/0! | 1 | 0
FBMBSN | C1=CC=C2C(=C1)C3=NC4=NC(=NC5=C6C(=C([N-]5)N=C7C8=C(C(=CC=C8)S(=O)(=O)[O-])C(=N7)N=C2[N-]3)C=CC=C6S(=O)(=O)[O-])C9=CC=CC=C94.[Na+].[Na+].[Cu+2] | 0 | 5 | -0.01554545 | #DIV/0! | 1 | -0.01554545
FBMBSN | C1=CC=C2C(=C1)C3=NC4=NC(=NC5=C6C(=C([N-]5)N=C7C8=C(C(=CC=C8)S(=O)(=O)[O-])C(=N7)N=C2[N-]3)C=CC=C6S(=O)(=O)[O-])C9=CC=CC=C94.[Na+].[Na+].[Cu+2] | 0 | 10 | 0.00116142 | #DIV/0! | 1 | 0.00116142
FBMBSN | C1=CC=C2C(=C1)C3=NC4=NC(=NC5=C6C(=C([N-]5)N=C7C8=C(C(=CC=C8)S(=O)(=O)[O-])C(=N7)N=C2[N-]3)C=CC=C6S(=O)(=O)[O-])C9=CC=CC=C94.[Na+].[Na+].[Cu+2] | 0 | 15 | 0.005985866 | #DIV/0! | 1 | 0.005985866
FBMBSN | C1=CC=C2C(=C1)C3=NC4=NC(=NC5=C6C(=C([N-]5)N=C7C8=C(C(=CC=C8)S(=O)(=O)[O-])C(=N7)N=C2[N-]3)C=CC=C6S(=O)(=O)[O-])C9=CC=CC=C94.[Na+].[Na+].[Cu+2] | 0 | 20 | 0.01956577 | #DIV/0! | 1 | 0.01956577
FBMBSN | C1=CC=C2C(=C1)C3=NC4=NC(=NC5=C6C(=C([N-]5)N=C7C8=C(C(=CC=C8)S(=O)(=O)[O-])C(=N7)N=C2[N-]3)C=CC=C6S(=O)(=O)[O-])C9=CC=CC=C94.[Na+].[Na+].[Cu+2] | 0 | 25 | 0.01545607 | #DIV/0! | 1 | 0.01545607
FBMBSN | C1=CC=C2C(=C1)C3=NC4=NC(=NC5=C6C(=C([N-]5)N=C7C8=C(C(=CC=C8)S(=O)(=O)[O-])C(=N7)N=C2[N-]3)C=CC=C6S(=O)(=O)[O-])C9=CC=CC=C94.[Na+].[Na+].[Cu+2] | 1 | 0 | 0 | #DIV/0! | 1 | 0
FBMBSN | C1=CC=C2C(=C1)C3=NC4=NC(=NC5=C6C(=C([N-]5)N=C7C8=C(C(=CC=C8)S(=O)(=O)[O-])C(=N7)N=C2[N-]3)C=CC=C6S(=O)(=O)[O-])C9=CC=CC=C94.[Na+].[Na+].[Cu+2] | 1 | 5 | 0.02119255 | #DIV/0! | 1 | 0.02119255
FBMBSN | C1=CC=C2C(=C1)C3=NC4=NC(=NC5=C6C(=C([N-]5)N=C7C8=C(C(=CC=C8)S(=O)(=O)[O-])C(=N7)N=C2[N-]3)C=CC=C6S(=O)(=O)[O-])C9=CC=CC=C94.[Na+].[Na+].[Cu+2] | 1 | 10 | 0.05756109 | #DIV/0! | 1 | 0.05756109
FBMBSN | C1=CC=C2C(=C1)C3=NC4=NC(=NC5=C6C(=C([N-]5)N=C7C8=C(C(=CC=C8)S(=O)(=O)[O-])C(=N7)N=C2[N-]3)C=CC=C6S(=O)(=O)[O-])C9=CC=CC=C94.[Na+].[Na+].[Cu+2] | 1 | 15 | 0.09716237 | #DIV/0! | 1 | 0.09716237
FBMBSN | C1=CC=C2C(=C1)C3=NC4=NC(=NC5=C6C(=C([N-]5)N=C7C8=C(C(=CC=C8)S(=O)(=O)[O-])C(=N7)N=C2[N-]3)C=CC=C6S(=O)(=O)[O-])C9=CC=CC=C94.[Na+].[Na+].[Cu+2] | 1 | 20 | 0.1495151 | #DIV/0! | 1 | 0.1495151
FBMBSN | C1=CC=C2C(=C1)C3=NC4=NC(=NC5=C6C(=C([N-]5)N=C7C8=C(C(=CC=C8)S(=O)(=O)[O-])C(=N7)N=C2[N-]3)C=CC=C6S(=O)(=O)[O-])C9=CC=CC=C94.[Na+].[Na+].[Cu+2] | 1 | 25 | 0.1971983 | #DIV/0! | 1 | 0.1971983
Fl | C1=CC=C2C(=C1)C(=O)OC23C4=C(C=C(C=C4)O)OC5=C3C=CC(=C5)O | 0 | 0 | 0 | #DIV/0! | 1 | 0
Fl | C1=CC=C2C(=C1)C(=O)OC23C4=C(C=C(C=C4)O)OC5=C3C=CC(=C5)O | 0 | 5 | 0.0255563 | #DIV/0! | 1 | 0.0255563
Fl | C1=CC=C2C(=C1)C(=O)OC23C4=C(C=C(C=C4)O)OC5=C3C=CC(=C5)O | 0 | 10 | 0.03104654 | #DIV/0! | 1 | 0.03104654
Fl | C1=CC=C2C(=C1)C(=O)OC23C4=C(C=C(C=C4)O)OC5=C3C=CC(=C5)O | 0 | 15 | 0.04576813 | #DIV/0! | 1 | 0.04576813
Fl | C1=CC=C2C(=C1)C(=O)OC23C4=C(C=C(C=C4)O)OC5=C3C=CC(=C5)O | 0 | 20 | 0.05543678 | #DIV/0! | 1 | 0.05543678
Fl | C1=CC=C2C(=C1)C(=O)OC23C4=C(C=C(C=C4)O)OC5=C3C=CC(=C5)O | 0 | 25 | 0.05971237 | #DIV/0! | 1 | 0.05971237
Fl | C1=CC=C2C(=C1)C(=O)OC23C4=C(C=C(C=C4)O)OC5=C3C=CC(=C5)O | 1 | 0 | 0 | #DIV/0! | 1 | 0
Fl | C1=CC=C2C(=C1)C(=O)OC23C4=C(C=C(C=C4)O)OC5=C3C=CC(=C5)O | 1 | 5 | 0.09982342 | #DIV/0! | 1 | 0.09982342
Fl | C1=CC=C2C(=C1)C(=O)OC23C4=C(C=C(C=C4)O)OC5=C3C=CC(=C5)O | 1 | 10 | 0.1774023 | #DIV/0! | 1 | 0.1774023
Fl | C1=CC=C2C(=C1)C(=O)OC23C4=C(C=C(C=C4)O)OC5=C3C=CC(=C5)O | 1 | 15 | 0.2567465 | #DIV/0! | 1 | 0.2567465
Fl | C1=CC=C2C(=C1)C(=O)OC23C4=C(C=C(C=C4)O)OC5=C3C=CC(=C5)O | 1 | 20 | 0.3283228 | #DIV/0! | 1 | 0.3283228
Fl | C1=CC=C2C(=C1)C(=O)OC23C4=C(C=C(C=C4)O)OC5=C3C=CC(=C5)O | 1 | 25 | 0.392232 | #DIV/0! | 1 | 0.392232
NBA | CC[N+](=C1C=CC2=NC3=C(C=C(C4=CC=CC=C43)N)OC2=C1)CC.CC[N+](=C1C=CC2=NC3=C(C=C(C4=CC=CC=C43)N)OC2=C1)CC.[O-]S(=O)(=O)[O-] | 0 | 0 | 0 | #DIV/0! | 1 | 0
NBA | CC[N+](=C1C=CC2=NC3=C(C=C(C4=CC=CC=C43)N)OC2=C1)CC.CC[N+](=C1C=CC2=NC3=C(C=C(C4=CC=CC=C43)N)OC2=C1)CC.[O-]S(=O)(=O)[O-] | 0 | 5 | 0.01763737 | #DIV/0! | 1 | 0.01763737
NBA | CC[N+](=C1C=CC2=NC3=C(C=C(C4=CC=CC=C43)N)OC2=C1)CC.CC[N+](=C1C=CC2=NC3=C(C=C(C4=CC=CC=C43)N)OC2=C1)CC.[O-]S(=O)(=O)[O-] | 0 | 10 | 0.03481406 | #DIV/0! | 1 | 0.03481406
NBA | CC[N+](=C1C=CC2=NC3=C(C=C(C4=CC=CC=C43)N)OC2=C1)CC.CC[N+](=C1C=CC2=NC3=C(C=C(C4=CC=CC=C43)N)OC2=C1)CC.[O-]S(=O)(=O)[O-] | 0 | 15 | 0.04521221 | #DIV/0! | 1 | 0.04521221
NBA | CC[N+](=C1C=CC2=NC3=C(C=C(C4=CC=CC=C43)N)OC2=C1)CC.CC[N+](=C1C=CC2=NC3=C(C=C(C4=CC=CC=C43)N)OC2=C1)CC.[O-]S(=O)(=O)[O-] | 0 | 20 | 0.0599539 | #DIV/0! | 1 | 0.0599539
NBA | CC[N+](=C1C=CC2=NC3=C(C=C(C4=CC=CC=C43)N)OC2=C1)CC.CC[N+](=C1C=CC2=NC3=C(C=C(C4=CC=CC=C43)N)OC2=C1)CC.[O-]S(=O)(=O)[O-] | 0 | 25 | 0.07726221 | #DIV/0! | 1 | 0.07726221
NBA | CC[N+](=C1C=CC2=NC3=C(C=C(C4=CC=CC=C43)N)OC2=C1)CC.CC[N+](=C1C=CC2=NC3=C(C=C(C4=CC=CC=C43)N)OC2=C1)CC.[O-]S(=O)(=O)[O-] | 1 | 0 | 0 | #DIV/0! | 1 | 0
NBA | CC[N+](=C1C=CC2=NC3=C(C=C(C4=CC=CC=C43)N)OC2=C1)CC.CC[N+](=C1C=CC2=NC3=C(C=C(C4=CC=CC=C43)N)OC2=C1)CC.[O-]S(=O)(=O)[O-] | 1 | 5 | 0.4677699 | #DIV/0! | 1 | 0.4677699
NBA | CC[N+](=C1C=CC2=NC3=C(C=C(C4=CC=CC=C43)N)OC2=C1)CC.CC[N+](=C1C=CC2=NC3=C(C=C(C4=CC=CC=C43)N)OC2=C1)CC.[O-]S(=O)(=O)[O-] | 1 | 10 | 0.7047244 | #DIV/0! | 1 | 0.7047244
NBA | CC[N+](=C1C=CC2=NC3=C(C=C(C4=CC=CC=C43)N)OC2=C1)CC.CC[N+](=C1C=CC2=NC3=C(C=C(C4=CC=CC=C43)N)OC2=C1)CC.[O-]S(=O)(=O)[O-] | 1 | 15 | 0.8383825 | #DIV/0! | 1 | 0.8383825
NBA | CC[N+](=C1C=CC2=NC3=C(C=C(C4=CC=CC=C43)N)OC2=C1)CC.CC[N+](=C1C=CC2=NC3=C(C=C(C4=CC=CC=C43)N)OC2=C1)CC.[O-]S(=O)(=O)[O-] | 1 | 20 | 0.9157881 | #DIV/0! | 1 | 0.9157881
NBA | CC[N+](=C1C=CC2=NC3=C(C=C(C4=CC=CC=C43)N)OC2=C1)CC.CC[N+](=C1C=CC2=NC3=C(C=C(C4=CC=CC=C43)N)OC2=C1)CC.[O-]S(=O)(=O)[O-] | 1 | 25 | 0.9701054 | #DIV/0! | 1 | 0.9701054
OG | C1=CC=C(C=C1)N=NC2=C(C=CC3=CC(=CC(=C32)S(=O)(=O)[O-])S(=O)(=O)[O-])O.[Na+].[Na+] | 0 | 0 | 0 | #DIV/0! | 1 | 0
OG | C1=CC=C(C=C1)N=NC2=C(C=CC3=CC(=CC(=C32)S(=O)(=O)[O-])S(=O)(=O)[O-])O.[Na+].[Na+] | 0 | 5 | 0.01168248 | #DIV/0! | 1 | 0.01168248
OG | C1=CC=C(C=C1)N=NC2=C(C=CC3=CC(=CC(=C32)S(=O)(=O)[O-])S(=O)(=O)[O-])O.[Na+].[Na+] | 0 | 10 | 0.03471995 | #DIV/0! | 1 | 0.03471995
OG | C1=CC=C(C=C1)N=NC2=C(C=CC3=CC(=CC(=C32)S(=O)(=O)[O-])S(=O)(=O)[O-])O.[Na+].[Na+] | 0 | 15 | 0.05895842 | #DIV/0! | 1 | 0.05895842
OG | C1=CC=C(C=C1)N=NC2=C(C=CC3=CC(=CC(=C32)S(=O)(=O)[O-])S(=O)(=O)[O-])O.[Na+].[Na+] | 0 | 20 | 0.08985695 | #DIV/0! | 1 | 0.08985695
OG | C1=CC=C(C=C1)N=NC2=C(C=CC3=CC(=CC(=C32)S(=O)(=O)[O-])S(=O)(=O)[O-])O.[Na+].[Na+] | 0 | 25 | 0.1053608 | #DIV/0! | 1 | 0.1053608
OG | C1=CC=C(C=C1)N=NC2=C(C=CC3=CC(=CC(=C32)S(=O)(=O)[O-])S(=O)(=O)[O-])O.[Na+].[Na+] | 1 | 0 | 0 | #DIV/0! | 1 | 0
OG | C1=CC=C(C=C1)N=NC2=C(C=CC3=CC(=CC(=C32)S(=O)(=O)[O-])S(=O)(=O)[O-])O.[Na+].[Na+] | 1 | 5 | 0.457514 | #DIV/0! | 1 | 0.457514
OG | C1=CC=C(C=C1)N=NC2=C(C=CC3=CC(=CC(=C32)S(=O)(=O)[O-])S(=O)(=O)[O-])O.[Na+].[Na+] | 1 | 10 | 0.6466452 | #DIV/0! | 1 | 0.6466452
OG | C1=CC=C(C=C1)N=NC2=C(C=CC3=CC(=CC(=C32)S(=O)(=O)[O-])S(=O)(=O)[O-])O.[Na+].[Na+] | 1 | 15 | 0.7622453 | #DIV/0! | 1 | 0.7622453
OG | C1=CC=C(C=C1)N=NC2=C(C=CC3=CC(=CC(=C32)S(=O)(=O)[O-])S(=O)(=O)[O-])O.[Na+].[Na+] | 1 | 20 | 0.8580622 | #DIV/0! | 1 | 0.8580622
OG | C1=CC=C(C=C1)N=NC2=C(C=CC3=CC(=CC(=C32)S(=O)(=O)[O-])S(=O)(=O)[O-])O.[Na+].[Na+] | 1 | 25 | 0.9182457 | #DIV/0! | 1 | 0.9182457
MG | CN(C)C1=CC=C(C=C1)C(=C2C=CC(=[N+](C)C)C=C2)C3=CC=C(C=C3)[N+](C)(C)C | 0 | 0 | 0 | #DIV/0! | 1 | 0
MG | CN(C)C1=CC=C(C=C1)C(=C2C=CC(=[N+](C)C)C=C2)C3=CC=C(C=C3)[N+](C)(C)C | 0 | 5 | 0.0004024318 | #DIV/0! | 1 | 0.0004024318
MG | CN(C)C1=CC=C(C=C1)C(=C2C=CC(=[N+](C)C)C=C2)C3=CC=C(C=C3)[N+](C)(C)C | 0 | 10 | 0.00221351 | #DIV/0! | 1 | 0.00221351
MG | CN(C)C1=CC=C(C=C1)C(=C2C=CC(=[N+](C)C)C=C2)C3=CC=C(C=C3)[N+](C)(C)C | 0 | 15 | 0.001811078 | #DIV/0! | 1 | 0.001811078
MG | CN(C)C1=CC=C(C=C1)C(=C2C=CC(=[N+](C)C)C=C2)C3=CC=C(C=C3)[N+](C)(C)C | 0 | 20 | 0.009759533 | #DIV/0! | 1 | 0.009759533
MG | CN(C)C1=CC=C(C=C1)C(=C2C=CC(=[N+](C)C)C=C2)C3=CC=C(C=C3)[N+](C)(C)C | 0 | 25 | 0.010162 | #DIV/0! | 1 | 0.010162
MG | CN(C)C1=CC=C(C=C1)C(=C2C=CC(=[N+](C)C)C=C2)C3=CC=C(C=C3)[N+](C)(C)C | 1 | 0 | 0 | #DIV/0! | 1 | 0
MG | CN(C)C1=CC=C(C=C1)C(=C2C=CC(=[N+](C)C)C=C2)C3=CC=C(C=C3)[N+](C)(C)C | 1 | 5 | 0.08441697 | #DIV/0! | 1 | 0.08441697
MG | CN(C)C1=CC=C(C=C1)C(=C2C=CC(=[N+](C)C)C=C2)C3=CC=C(C=C3)[N+](C)(C)C | 1 | 10 | 0.141974 | #DIV/0! | 1 | 0.141974
MG | CN(C)C1=CC=C(C=C1)C(=C2C=CC(=[N+](C)C)C=C2)C3=CC=C(C=C3)[N+](C)(C)C | 1 | 15 | 0.1999574 | #DIV/0! | 1 | 0.1999574
MG | CN(C)C1=CC=C(C=C1)C(=C2C=CC(=[N+](C)C)C=C2)C3=CC=C(C=C3)[N+](C)(C)C | 1 | 20 | 0.2506928 | #DIV/0! | 1 | 0.2506928
MG | CN(C)C1=CC=C(C=C1)C(=C2C=CC(=[N+](C)C)C=C2)C3=CC=C(C=C3)[N+](C)(C)C | 1 | 25 | 0.2981241 | #DIV/0! | 1 | 0.2981241
BCB | CC[N+](=C1C=CC2=NC3=C(C=C(C(=C3)C)N)OC2=C1)CC.CC[N+](=C1C=CC2=NC3=C(C=C(C(=C3)C)N)OC2=C1)CC.Cl[Zn-2](Cl)(Cl)Cl | 0 | 0 | 0 | #DIV/0! | 1 | 0
BCB | CC[N+](=C1C=CC2=NC3=C(C=C(C(=C3)C)N)OC2=C1)CC.CC[N+](=C1C=CC2=NC3=C(C=C(C(=C3)C)N)OC2=C1)CC.Cl[Zn-2](Cl)(Cl)Cl | 0 | 5 | 0.02511349 | #DIV/0! | 1 | 0.02511349
BCB | CC[N+](=C1C=CC2=NC3=C(C=C(C(=C3)C)N)OC2=C1)CC.CC[N+](=C1C=CC2=NC3=C(C=C(C(=C3)C)N)OC2=C1)CC.Cl[Zn-2](Cl)(Cl)Cl | 0 | 10 | 0.03947926 | #DIV/0! | 1 | 0.03947926
BCB | CC[N+](=C1C=CC2=NC3=C(C=C(C(=C3)C)N)OC2=C1)CC.CC[N+](=C1C=CC2=NC3=C(C=C(C(=C3)C)N)OC2=C1)CC.Cl[Zn-2](Cl)(Cl)Cl | 0 | 15 | 0.04965945 | #DIV/0! | 1 | 0.04965945
BCB | CC[N+](=C1C=CC2=NC3=C(C=C(C(=C3)C)N)OC2=C1)CC.CC[N+](=C1C=CC2=NC3=C(C=C(C(=C3)C)N)OC2=C1)CC.Cl[Zn-2](Cl)(Cl)Cl | 0 | 20 | 0.05600879 | #DIV/0! | 1 | 0.05600879
BCB | CC[N+](=C1C=CC2=NC3=C(C=C(C(=C3)C)N)OC2=C1)CC.CC[N+](=C1C=CC2=NC3=C(C=C(C(=C3)C)N)OC2=C1)CC.Cl[Zn-2](Cl)(Cl)Cl | 0 | 25 | 0.06948779 | #DIV/0! | 1 | 0.06948779
BCB | CC[N+](=C1C=CC2=NC3=C(C=C(C(=C3)C)N)OC2=C1)CC.CC[N+](=C1C=CC2=NC3=C(C=C(C(=C3)C)N)OC2=C1)CC.Cl[Zn-2](Cl)(Cl)Cl | 1 | 0 | 0 | #DIV/0! | 1 | 0
BCB | CC[N+](=C1C=CC2=NC3=C(C=C(C(=C3)C)N)OC2=C1)CC.CC[N+](=C1C=CC2=NC3=C(C=C(C(=C3)C)N)OC2=C1)CC.Cl[Zn-2](Cl)(Cl)Cl | 1 | 5 | 0.1501085 | #DIV/0! | 1 | 0.1501085
BCB | CC[N+](=C1C=CC2=NC3=C(C=C(C(=C3)C)N)OC2=C1)CC.CC[N+](=C1C=CC2=NC3=C(C=C(C(=C3)C)N)OC2=C1)CC.Cl[Zn-2](Cl)(Cl)Cl | 1 | 10 | 0.2507176 | #DIV/0! | 1 | 0.2507176
BCB | CC[N+](=C1C=CC2=NC3=C(C=C(C(=C3)C)N)OC2=C1)CC.CC[N+](=C1C=CC2=NC3=C(C=C(C(=C3)C)N)OC2=C1)CC.Cl[Zn-2](Cl)(Cl)Cl | 1 | 15 | 0.3302177 | #DIV/0! | 1 | 0.3302177
BCB | CC[N+](=C1C=CC2=NC3=C(C=C(C(=C3)C)N)OC2=C1)CC.CC[N+](=C1C=CC2=NC3=C(C=C(C(=C3)C)N)OC2=C1)CC.Cl[Zn-2](Cl)(Cl)Cl | 1 | 20 | 0.3955402 | #DIV/0! | 1 | 0.3955402
BCB | CC[N+](=C1C=CC2=NC3=C(C=C(C(=C3)C)N)OC2=C1)CC.CC[N+](=C1C=CC2=NC3=C(C=C(C(=C3)C)N)OC2=C1)CC.Cl[Zn-2](Cl)(Cl)Cl | 1 | 25 | 0.4598824 | #DIV/0! | 1 | 0.4598824
CS-3B | C1=CC=C(C=C1)N=NC2=CC=C(C=C2)N=NC3=C(C=CC4=CC(=CC(=C43)S(=O)(=O)[O-])S(=O)(=O)[O-])O.[Na+].[Na+] | 0 | 0 | 0 | #DIV/0! | 1 | 0
CS-3B | C1=CC=C(C=C1)N=NC2=CC=C(C=C2)N=NC3=C(C=CC4=CC(=CC(=C43)S(=O)(=O)[O-])S(=O)(=O)[O-])O.[Na+].[Na+] | 0 | 5 | -0.005874376 | #DIV/0! | 1 | -0.005874376
CS-3B | C1=CC=C(C=C1)N=NC2=CC=C(C=C2)N=NC3=C(C=CC4=CC(=CC(=C43)S(=O)(=O)[O-])S(=O)(=O)[O-])O.[Na+].[Na+] | 0 | 10 | 0.001447262 | #DIV/0! | 1 | 0.001447262
CS-3B | C1=CC=C(C=C1)N=NC2=CC=C(C=C2)N=NC3=C(C=CC4=CC(=CC(=C43)S(=O)(=O)[O-])S(=O)(=O)[O-])O.[Na+].[Na+] | 0 | 15 | 0.01115271 | #DIV/0! | 1 | 0.01115271
CS-3B | C1=CC=C(C=C1)N=NC2=CC=C(C=C2)N=NC3=C(C=CC4=CC(=CC(=C43)S(=O)(=O)[O-])S(=O)(=O)[O-])O.[Na+].[Na+] | 0 | 20 | 0.02375275 | #DIV/0! | 1 | 0.02375275
CS-3B | C1=CC=C(C=C1)N=NC2=CC=C(C=C2)N=NC3=C(C=CC4=CC(=CC(=C43)S(=O)(=O)[O-])S(=O)(=O)[O-])O.[Na+].[Na+] | 0 | 25 | 0.0205176 | #DIV/0! | 1 | 0.0205176
CS-3B | C1=CC=C(C=C1)N=NC2=CC=C(C=C2)N=NC3=C(C=CC4=CC(=CC(=C43)S(=O)(=O)[O-])S(=O)(=O)[O-])O.[Na+].[Na+] | 1 | 0 | 0 | #DIV/0! | 1 | 0
CS-3B | C1=CC=C(C=C1)N=NC2=CC=C(C=C2)N=NC3=C(C=CC4=CC(=CC(=C43)S(=O)(=O)[O-])S(=O)(=O)[O-])O.[Na+].[Na+] | 1 | 5 | 0.03409997 | #DIV/0! | 1 | 0.03409997
CS-3B | C1=CC=C(C=C1)N=NC2=CC=C(C=C2)N=NC3=C(C=CC4=CC(=CC(=C43)S(=O)(=O)[O-])S(=O)(=O)[O-])O.[Na+].[Na+] | 1 | 10 | 0.07477133 | #DIV/0! | 1 | 0.07477133
CS-3B | C1=CC=C(C=C1)N=NC2=CC=C(C=C2)N=NC3=C(C=CC4=CC(=CC(=C43)S(=O)(=O)[O-])S(=O)(=O)[O-])O.[Na+].[Na+] | 1 | 15 | 0.1210372 | #DIV/0! | 1 | 0.1210372
CS-3B | C1=CC=C(C=C1)N=NC2=CC=C(C=C2)N=NC3=C(C=CC4=CC(=CC(=C43)S(=O)(=O)[O-])S(=O)(=O)[O-])O.[Na+].[Na+] | 1 | 20 | 0.1554924 | #DIV/0! | 1 | 0.1554924
CS-3B | C1=CC=C(C=C1)N=NC2=CC=C(C=C2)N=NC3=C(C=CC4=CC(=CC(=C43)S(=O)(=O)[O-])S(=O)(=O)[O-])O.[Na+].[Na+] | 1 | 25 | 0.1792026 | #DIV/0! | 1 | 0.1792026