## Sheet1
Dye | SMILES | Catalyst | Rxn Time (min) | Removal % | Std Dev | Count | n1 | n2
MB | CN(C)C1=CC2=C(C=C1)N=C3C=CC(=[N+](C)C)C=C3S2.[Cl-] | 1 | 0 | 0 | 0 | 2 | 0 | 0
MB | CN(C)C1=CC2=C(C=C1)N=C3C=CC(=[N+](C)C)C=C3S2.[Cl-] | 1 | 5 | 0.630869625 | 0.048307714 | 2 | 0.665028337 | 0.596710913
MB | CN(C)C1=CC2=C(C=C1)N=C3C=CC(=[N+](C)C)C=C3S2.[Cl-] | 1 | 10 | 0.665654338 | 0.030122392 | 2 | 0.686954086 | 0.64435459
MB | CN(C)C1=CC2=C(C=C1)N=C3C=CC(=[N+](C)C)C=C3S2.[Cl-] | 1 | 15 | 0.707449401 | 0.017932711 | 2 | 0.720129743 | 0.694769059
MB | CN(C)C1=CC2=C(C=C1)N=C3C=CC(=[N+](C)C)C=C3S2.[Cl-] | 1 | 20 | 0.742451946 | 0.020922565 | 2 | 0.757246433 | 0.727657459
MB | CN(C)C1=CC2=C(C=C1)N=C3C=CC(=[N+](C)C)C=C3S2.[Cl-] | 1 | 25 | 0.767709303 | 0.006695569 | 2 | 0.772443785 | 0.76297482
MO | CN(C)C1=CC=C(C=C1)N=NC2=CC=C(C=C2)S(=O)(=O)[O-].[Na+] | 1 | 0 | 0 | 0 | 2 | 0 | 0
MO | CN(C)C1=CC=C(C=C1)N=NC2=CC=C(C=C2)S(=O)(=O)[O-].[Na+] | 1 | 5 | 0.21677694 | 0.044366803 | 2 | 0.248149007 | 0.185404873
MO | CN(C)C1=CC=C(C=C1)N=NC2=CC=C(C=C2)S(=O)(=O)[O-].[Na+] | 1 | 10 | 0.366439574 | 0.044724271 | 2 | 0.398064409 | 0.334814739
MO | CN(C)C1=CC=C(C=C1)N=NC2=CC=C(C=C2)S(=O)(=O)[O-].[Na+] | 1 | 15 | 0.486212652 | 0.043870646 | 2 | 0.517233883 | 0.455191421
MO | CN(C)C1=CC=C(C=C1)N=NC2=CC=C(C=C2)S(=O)(=O)[O-].[Na+] | 1 | 20 | 0.59249582 | 0.038519962 | 2 | 0.619733547 | 0.565258094
MO | CN(C)C1=CC=C(C=C1)N=NC2=CC=C(C=C2)S(=O)(=O)[O-].[Na+] | 1 | 25 | 0.684015593 | 0.030417976 | 2 | 0.705524349 | 0.662506836
Tart | C1=CC(=CC=C1N=NC2C(=NN(C2=O)C3=CC=C(C=C3)S(=O)(=O)[O-])C(=O)[O-])S(=O)(=O)[O-].[Na+].[Na+].[Na+] | 1 | 0 | 0 | 0 | 2 | 0 | 0
Tart | C1=CC(=CC=C1N=NC2C(=NN(C2=O)C3=CC=C(C=C3)S(=O)(=O)[O-])C(=O)[O-])S(=O)(=O)[O-].[Na+].[Na+].[Na+] | 1 | 5 | 0.3173005 | 0.010402299 | 2 | 0.309944964 | 0.324656037
Tart | C1=CC(=CC=C1N=NC2C(=NN(C2=O)C3=CC=C(C=C3)S(=O)(=O)[O-])C(=O)[O-])S(=O)(=O)[O-].[Na+].[Na+].[Na+] | 1 | 10 | 0.481533683 | 0.012846337 | 2 | 0.472449951 | 0.490617415
Tart | C1=CC(=CC=C1N=NC2C(=NN(C2=O)C3=CC=C(C=C3)S(=O)(=O)[O-])C(=O)[O-])S(=O)(=O)[O-].[Na+].[Na+].[Na+] | 1 | 15 | 0.609488611 | 0.009406388 | 2 | 0.60283729 | 0.616139932
Tart | C1=CC(=CC=C1N=NC2C(=NN(C2=O)C3=CC=C(C=C3)S(=O)(=O)[O-])C(=O)[O-])S(=O)(=O)[O-].[Na+].[Na+].[Na+] | 1 | 20 | 0.7319636 | 0.001037206 | 2 | 0.732697015 | 0.731230184
Tart | C1=CC(=CC=C1N=NC2C(=NN(C2=O)C3=CC=C(C=C3)S(=O)(=O)[O-])C(=O)[O-])S(=O)(=O)[O-].[Na+].[Na+].[Na+] | 1 | 25 | 0.824533475 | 0.010147793 | 2 | 0.817357902 | 0.831709048
RhB | CCN(CC)C1=CC2=C(C=C1)C(=C3C=CC(=[N+](CC)CC)C=C3O2)C4=CC=CC=C4C(=O)O.[Cl-] | 1 | 0 | 0 | 0 | 2 | 0 | 0
RhB | CCN(CC)C1=CC2=C(C=C1)C(=C3C=CC(=[N+](CC)CC)C=C3O2)C4=CC=CC=C4C(=O)O.[Cl-] | 1 | 5 | 0.323257952 | 0.050363552 | 2 | 0.287645543 | 0.358870361
RhB | CCN(CC)C1=CC2=C(C=C1)C(=C3C=CC(=[N+](CC)CC)C=C3O2)C4=CC=CC=C4C(=O)O.[Cl-] | 1 | 10 | 0.474698961 | 0.065885588 | 2 | 0.428110814 | 0.521287107
RhB | CCN(CC)C1=CC2=C(C=C1)C(=C3C=CC(=[N+](CC)CC)C=C3O2)C4=CC=CC=C4C(=O)O.[Cl-] | 1 | 15 | 0.569904372 | 0.062054936 | 2 | 0.526024905 | 0.613783838
RhB | CCN(CC)C1=CC2=C(C=C1)C(=C3C=CC(=[N+](CC)CC)C=C3O2)C4=CC=CC=C4C(=O)O.[Cl-] | 1 | 20 | 0.64332322 | 0.057798763 | 2 | 0.602453323 | 0.684193118
RhB | CCN(CC)C1=CC2=C(C=C1)C(=C3C=CC(=[N+](CC)CC)C=C3O2)C4=CC=CC=C4C(=O)O.[Cl-] | 1 | 25 | 0.702020153 | 0.060917625 | 2 | 0.658944887 | 0.745095418
R6G | CCNC1=CC2=C(C=C1C)C(=C3C=C(C(=[NH+]CC)C=C3O2)C)C4=CC=CC=C4C(=O)OCC.[Cl-] | 1 | 0 | 0 | 0 | 2 | 0 | 0
R6G | CCNC1=CC2=C(C=C1C)C(=C3C=C(C(=[NH+]CC)C=C3O2)C)C4=CC=CC=C4C(=O)OCC.[Cl-] | 1 | 5 | 0.33170393 | 0.053136654 | 2 | 0.294130641 | 0.369277218
R6G | CCNC1=CC2=C(C=C1C)C(=C3C=C(C(=[NH+]CC)C=C3O2)C)C4=CC=CC=C4C(=O)OCC.[Cl-] | 1 | 10 | 0.492959537 | 0.066705063 | 2 | 0.445791935 | 0.540127139
R6G | CCNC1=CC2=C(C=C1C)C(=C3C=C(C(=[NH+]CC)C=C3O2)C)C4=CC=CC=C4C(=O)OCC.[Cl-] | 1 | 15 | 0.609749867 | 0.061350442 | 2 | 0.566368553 | 0.653131181
R6G | CCNC1=CC2=C(C=C1C)C(=C3C=C(C(=[NH+]CC)C=C3O2)C)C4=CC=CC=C4C(=O)OCC.[Cl-] | 1 | 20 | 0.698464267 | 0.065646881 | 2 | 0.652044912 | 0.744883622
R6G | CCNC1=CC2=C(C=C1C)C(=C3C=C(C(=[NH+]CC)C=C3O2)C)C4=CC=CC=C4C(=O)OCC.[Cl-] | 1 | 25 | 0.758447085 | 0.078463796 | 2 | 0.702964802 | 0.813929367
Am | C1=CC=C2C(=C1)C(=CC=C2S(=O)(=O)[O-])N=NC3=C4C=CC(=CC4=CC(=C3O)S(=O)(=O)[O-])S(=O)(=O)[O-].[Na+].[Na+].[Na+] | 1 | 0 | 0 | 0 | 2 | 0 | 0
Am | C1=CC=C2C(=C1)C(=CC=C2S(=O)(=O)[O-])N=NC3=C4C=CC(=CC4=CC(=C3O)S(=O)(=O)[O-])S(=O)(=O)[O-].[Na+].[Na+].[Na+] | 1 | 5 | 0.377279119 | 0.051147414 | 2 | 0.341112436 | 0.413445801
Am | C1=CC=C2C(=C1)C(=CC=C2S(=O)(=O)[O-])N=NC3=C4C=CC(=CC4=CC(=C3O)S(=O)(=O)[O-])S(=O)(=O)[O-].[Na+].[Na+].[Na+] | 1 | 10 | 0.539295747 | 0.058819308 | 2 | 0.497704215 | 0.580887279
Am | C1=CC=C2C(=C1)C(=CC=C2S(=O)(=O)[O-])N=NC3=C4C=CC(=CC4=CC(=C3O)S(=O)(=O)[O-])S(=O)(=O)[O-].[Na+].[Na+].[Na+] | 1 | 15 | 0.662761295 | 0.056351156 | 2 | 0.62291501 | 0.702607579
Am | C1=CC=C2C(=C1)C(=CC=C2S(=O)(=O)[O-])N=NC3=C4C=CC(=CC4=CC(=C3O)S(=O)(=O)[O-])S(=O)(=O)[O-].[Na+].[Na+].[Na+] | 1 | 20 | 0.766951052 | 0.050274933 | 2 | 0.731401306 | 0.802500798
Am | C1=CC=C2C(=C1)C(=CC=C2S(=O)(=O)[O-])N=NC3=C4C=CC(=CC4=CC(=C3O)S(=O)(=O)[O-])S(=O)(=O)[O-].[Na+].[Na+].[Na+] | 1 | 25 | 0.862063732 | 0.047183409 | 2 | 0.828700024 | 0.89542744
CV | CN(C)C1=CC=C(C=C1)C(=C2C=CC(=[N+](C)C)C=C2)C3=CC=C(C=C3)N(C)C.[Cl-] | 1 | 0 | 0 | 0 | 2 | 0 | 0
CV | CN(C)C1=CC=C(C=C1)C(=C2C=CC(=[N+](C)C)C=C2)C3=CC=C(C=C3)N(C)C.[Cl-] | 1 | 5 | 0.371693183 | 0.083392337 | 2 | 0.312725896 | 0.430660471
CV | CN(C)C1=CC=C(C=C1)C(=C2C=CC(=[N+](C)C)C=C2)C3=CC=C(C=C3)N(C)C.[Cl-] | 1 | 10 | 0.557108494 | 0.108448298 | 2 | 0.480423968 | 0.633793021
CV | CN(C)C1=CC=C(C=C1)C(=C2C=CC(=[N+](C)C)C=C2)C3=CC=C(C=C3)N(C)C.[Cl-] | 1 | 15 | 0.681318565 | 0.108639646 | 2 | 0.604498735 | 0.758138395
CV | CN(C)C1=CC=C(C=C1)C(=C2C=CC(=[N+](C)C)C=C2)C3=CC=C(C=C3)N(C)C.[Cl-] | 1 | 20 | 0.766301034 | 0.096302822 | 2 | 0.698204656 | 0.834397413
CV | CN(C)C1=CC=C(C=C1)C(=C2C=CC(=[N+](C)C)C=C2)C3=CC=C(C=C3)N(C)C.[Cl-] | 1 | 25 | 0.824473116 | 0.090215577 | 2 | 0.760681069 | 0.888265162
MaG | CN(C)C1=CC=C(C=C1)C(=C2C=CC(=[N+](C)C)C=C2)C3=CC=CC=C3.CN(C)C1=CC=C(C=C1)C(=C2C=CC(=[N+](C)C)C=C2)C3=CC=CC=C3.C(=O)(C(=O)O)O.C(=O)(C(=O)[O-])O.C(=O)(C(=O)[O-])O | 1 | 0 | 0 | 0 | 2 | 0 | 0
MaG | CN(C)C1=CC=C(C=C1)C(=C2C=CC(=[N+](C)C)C=C2)C3=CC=CC=C3.CN(C)C1=CC=C(C=C1)C(=C2C=CC(=[N+](C)C)C=C2)C3=CC=CC=C3.C(=O)(C(=O)O)O.C(=O)(C(=O)[O-])O.C(=O)(C(=O)[O-])O | 1 | 5 | 0.168677181 | 0.012671954 | 2 | 0.159716757 | 0.177637605
MaG | CN(C)C1=CC=C(C=C1)C(=C2C=CC(=[N+](C)C)C=C2)C3=CC=CC=C3.CN(C)C1=CC=C(C=C1)C(=C2C=CC(=[N+](C)C)C=C2)C3=CC=CC=C3.C(=O)(C(=O)O)O.C(=O)(C(=O)[O-])O.C(=O)(C(=O)[O-])O | 1 | 10 | 0.288639904 | 0.051459182 | 2 | 0.252252767 | 0.325027041
MaG | CN(C)C1=CC=C(C=C1)C(=C2C=CC(=[N+](C)C)C=C2)C3=CC=CC=C3.CN(C)C1=CC=C(C=C1)C(=C2C=CC(=[N+](C)C)C=C2)C3=CC=CC=C3.C(=O)(C(=O)O)O.C(=O)(C(=O)[O-])O.C(=O)(C(=O)[O-])O | 1 | 15 | 0.370085843 | 0.041974594 | 2 | 0.340405323 | 0.399766363
MaG | CN(C)C1=CC=C(C=C1)C(=C2C=CC(=[N+](C)C)C=C2)C3=CC=CC=C3.CN(C)C1=CC=C(C=C1)C(=C2C=CC(=[N+](C)C)C=C2)C3=CC=CC=C3.C(=O)(C(=O)O)O.C(=O)(C(=O)[O-])O.C(=O)(C(=O)[O-])O | 1 | 20 | 0.450592706 | 0.033027796 | 2 | 0.427238528 | 0.473946885
MaG | CN(C)C1=CC=C(C=C1)C(=C2C=CC(=[N+](C)C)C=C2)C3=CC=CC=C3.CN(C)C1=CC=C(C=C1)C(=C2C=CC(=[N+](C)C)C=C2)C3=CC=CC=C3.C(=O)(C(=O)O)O.C(=O)(C(=O)[O-])O.C(=O)(C(=O)[O-])O | 1 | 25 | 0.528626247 | 0.048113574 | 2 | 0.494604813 | 0.562647681
Ab | C1=CC=C(C=C1)N=NC2=C(C3=C(C(=C(C=C3C=C2S(=O)(=O)[O-])S(=O)(=O)[O-])N=NC4=CC=C(C=C4)[N+](=O)[O-])N)O.[Na+].[Na+] | 1 | 0 | 0 | 0 | 2 | 0 | 0
Ab | C1=CC=C(C=C1)N=NC2=C(C3=C(C(=C(C=C3C=C2S(=O)(=O)[O-])S(=O)(=O)[O-])N=NC4=CC=C(C=C4)[N+](=O)[O-])N)O.[Na+].[Na+] | 1 | 5 | 0.332154493 | 0.085372923 | 2 | 0.271786721 | 0.392522266
Ab | C1=CC=C(C=C1)N=NC2=C(C3=C(C(=C(C=C3C=C2S(=O)(=O)[O-])S(=O)(=O)[O-])N=NC4=CC=C(C=C4)[N+](=O)[O-])N)O.[Na+].[Na+] | 1 | 10 | 0.479211203 | 0.090564328 | 2 | 0.415172553 | 0.543249854
Ab | C1=CC=C(C=C1)N=NC2=C(C3=C(C(=C(C=C3C=C2S(=O)(=O)[O-])S(=O)(=O)[O-])N=NC4=CC=C(C=C4)[N+](=O)[O-])N)O.[Na+].[Na+] | 1 | 15 | 0.600004762 | 0.07897369 | 2 | 0.54416193 | 0.655847593
Ab | C1=CC=C(C=C1)N=NC2=C(C3=C(C(=C(C=C3C=C2S(=O)(=O)[O-])S(=O)(=O)[O-])N=NC4=CC=C(C=C4)[N+](=O)[O-])N)O.[Na+].[Na+] | 1 | 20 | 0.69161015 | 0.068824358 | 2 | 0.642943979 | 0.74027632
Ab | C1=CC=C(C=C1)N=NC2=C(C3=C(C(=C(C=C3C=C2S(=O)(=O)[O-])S(=O)(=O)[O-])N=NC4=CC=C(C=C4)[N+](=O)[O-])N)O.[Na+].[Na+] | 1 | 25 | 0.761984872 | 0.068704857 | 2 | 0.713403202 | 0.810566543
PonS | C1=CC(=CC=C1N=NC2=CC(=C(C=C2)N=NC3=C4C=CC(=CC4=CC(=C3O)S(=O)(=O)[O-])S(=O)(=O)[O-])S(=O)(=O)[O-])S(=O)(=O)[O-].[Na+].[Na+].[Na+].[Na+] | 1 | 0 | 0 | 0 | 2 | 0 | 0
PonS | C1=CC(=CC=C1N=NC2=CC(=C(C=C2)N=NC3=C4C=CC(=CC4=CC(=C3O)S(=O)(=O)[O-])S(=O)(=O)[O-])S(=O)(=O)[O-])S(=O)(=O)[O-].[Na+].[Na+].[Na+].[Na+] | 1 | 5 | 0.298213914 | 7.62899E-05 | 2 | 0.29826786 | 0.298159969
PonS | C1=CC(=CC=C1N=NC2=CC(=C(C=C2)N=NC3=C4C=CC(=CC4=CC(=C3O)S(=O)(=O)[O-])S(=O)(=O)[O-])S(=O)(=O)[O-])S(=O)(=O)[O-].[Na+].[Na+].[Na+].[Na+] | 1 | 10 | 0.466826225 | 0.008422828 | 2 | 0.460870386 | 0.472782063
PonS | C1=CC(=CC=C1N=NC2=CC(=C(C=C2)N=NC3=C4C=CC(=CC4=CC(=C3O)S(=O)(=O)[O-])S(=O)(=O)[O-])S(=O)(=O)[O-])S(=O)(=O)[O-].[Na+].[Na+].[Na+].[Na+] | 1 | 15 | 0.585410005 | 0.008366177 | 2 | 0.591325785 | 0.579494225
PonS | C1=CC(=CC=C1N=NC2=CC(=C(C=C2)N=NC3=C4C=CC(=CC4=CC(=C3O)S(=O)(=O)[O-])S(=O)(=O)[O-])S(=O)(=O)[O-])S(=O)(=O)[O-].[Na+].[Na+].[Na+].[Na+] | 1 | 20 | 0.693713895 | 0.021006295 | 2 | 0.708567589 | 0.678860201
PonS | C1=CC(=CC=C1N=NC2=CC(=C(C=C2)N=NC3=C4C=CC(=CC4=CC(=C3O)S(=O)(=O)[O-])S(=O)(=O)[O-])S(=O)(=O)[O-])S(=O)(=O)[O-].[Na+].[Na+].[Na+].[Na+] | 1 | 25 | 0.779057698 | 0.00954968 | 2 | 0.785810342 | 0.772305055
BBR | CCN(CC1=CC(=CC=C1)S(=O)(=O)[O-])C2=CC=C(C=C2)C(=C3C=CC(=[N+](CC)CC4=CC(=CC=C4)S(=O)(=O)[O-])C=C3)C5=CC=C(C=C5)NC6=CC=C(C=C6)OCC.[Na+] | 1 | 0 | 0 | 0 | 2 | 0 | 0
BBR | CCN(CC1=CC(=CC=C1)S(=O)(=O)[O-])C2=CC=C(C=C2)C(=C3C=CC(=[N+](CC)CC4=CC(=CC=C4)S(=O)(=O)[O-])C=C3)C5=CC=C(C=C5)NC6=CC=C(C=C6)OCC.[Na+] | 1 | 5 | 0.255740415 | 0.072567803 | 2 | 0.204427229 | 0.3070536
BBR | CCN(CC1=CC(=CC=C1)S(=O)(=O)[O-])C2=CC=C(C=C2)C(=C3C=CC(=[N+](CC)CC4=CC(=CC=C4)S(=O)(=O)[O-])C=C3)C5=CC=C(C=C5)NC6=CC=C(C=C6)OCC.[Na+] | 1 | 10 | 0.413488947 | 0.019443428 | 2 | 0.399740367 | 0.427237526
BBR | CCN(CC1=CC(=CC=C1)S(=O)(=O)[O-])C2=CC=C(C=C2)C(=C3C=CC(=[N+](CC)CC4=CC(=CC=C4)S(=O)(=O)[O-])C=C3)C5=CC=C(C=C5)NC6=CC=C(C=C6)OCC.[Na+] | 1 | 15 | 0.509526436 | 0.013997051 | 2 | 0.519423845 | 0.499629026
BBR | CCN(CC1=CC(=CC=C1)S(=O)(=O)[O-])C2=CC=C(C=C2)C(=C3C=CC(=[N+](CC)CC4=CC(=CC=C4)S(=O)(=O)[O-])C=C3)C5=CC=C(C=C5)NC6=CC=C(C=C6)OCC.[Na+] | 1 | 20 | 0.580584613 | 0.02880799 | 2 | 0.600954938 | 0.560214289
BBR | CCN(CC1=CC(=CC=C1)S(=O)(=O)[O-])C2=CC=C(C=C2)C(=C3C=CC(=[N+](CC)CC4=CC(=CC=C4)S(=O)(=O)[O-])C=C3)C5=CC=C(C=C5)NC6=CC=C(C=C6)OCC.[Na+] | 1 | 25 | 0.632134495 | 0.026607998 | 2 | 0.650949191 | 0.613319799
BBG | CCN(CC1=CC(=CC=C1)S(=O)(=O)[O-])C2=CC(=C(C=C2)C(=C3C=CC(=[N+](CC)CC4=CC(=CC=C4)S(=O)(=O)[O-])C=C3C)C5=CC=C(C=C5)NC6=CC=C(C=C6)OCC)C.[Na+] | 1 | 0 | 0 | 0 | 2 | 0 | 0
BBG | CCN(CC1=CC(=CC=C1)S(=O)(=O)[O-])C2=CC(=C(C=C2)C(=C3C=CC(=[N+](CC)CC4=CC(=CC=C4)S(=O)(=O)[O-])C=C3C)C5=CC=C(C=C5)NC6=CC=C(C=C6)OCC)C.[Na+] | 1 | 5 | 0.257980938 | 0.094582212 | 2 | 0.191101215 | 0.324860662
BBG | CCN(CC1=CC(=CC=C1)S(=O)(=O)[O-])C2=CC(=C(C=C2)C(=C3C=CC(=[N+](CC)CC4=CC(=CC=C4)S(=O)(=O)[O-])C=C3C)C5=CC=C(C=C5)NC6=CC=C(C=C6)OCC)C.[Na+] | 1 | 10 | 0.410838867 | 0.067743086 | 2 | 0.362937271 | 0.458740462
BBG | CCN(CC1=CC(=CC=C1)S(=O)(=O)[O-])C2=CC(=C(C=C2)C(=C3C=CC(=[N+](CC)CC4=CC(=CC=C4)S(=O)(=O)[O-])C=C3C)C5=CC=C(C=C5)NC6=CC=C(C=C6)OCC)C.[Na+] | 1 | 15 | 0.516512337 | 0.046844324 | 2 | 0.483388398 | 0.549636276
BBG | CCN(CC1=CC(=CC=C1)S(=O)(=O)[O-])C2=CC(=C(C=C2)C(=C3C=CC(=[N+](CC)CC4=CC(=CC=C4)S(=O)(=O)[O-])C=C3C)C5=CC=C(C=C5)NC6=CC=C(C=C6)OCC)C.[Na+] | 1 | 20 | 0.590032754 | 0.037803652 | 2 | 0.563301536 | 0.616763973
BBG | CCN(CC1=CC(=CC=C1)S(=O)(=O)[O-])C2=CC(=C(C=C2)C(=C3C=CC(=[N+](CC)CC4=CC(=CC=C4)S(=O)(=O)[O-])C=C3C)C5=CC=C(C=C5)NC6=CC=C(C=C6)OCC)C.[Na+] | 1 | 25 | 0.647306775 | 0.035133205 | 2 | 0.622463848 | 0.672149703
CB | C1=CC=C2C(=C1)C(=O)C3=C(C2=O)C(=C(C=C3NC4=CC(=C(C=C4)NC5=NC(=NC(=N5)NC6=CC=CC=C6S(=O)(=O)O)Cl)S(=O)(=O)O)S(=O)(=O)O)N | 1 | 0 | 0 | 0 | 2 | 0 | 0
CB | C1=CC=C2C(=C1)C(=O)C3=C(C2=O)C(=C(C=C3NC4=CC(=C(C=C4)NC5=NC(=NC(=N5)NC6=CC=CC=C6S(=O)(=O)O)Cl)S(=O)(=O)O)S(=O)(=O)O)N | 1 | 5 | 0.073289971 | 0.022873214 | 2 | 0.089463776 | 0.057116167
CB | C1=CC=C2C(=C1)C(=O)C3=C(C2=O)C(=C(C=C3NC4=CC(=C(C=C4)NC5=NC(=NC(=N5)NC6=CC=CC=C6S(=O)(=O)O)Cl)S(=O)(=O)O)S(=O)(=O)O)N | 1 | 10 | 0.165896076 | 0.029831255 | 2 | 0.186989959 | 0.144802193
CB | C1=CC=C2C(=C1)C(=O)C3=C(C2=O)C(=C(C=C3NC4=CC(=C(C=C4)NC5=NC(=NC(=N5)NC6=CC=CC=C6S(=O)(=O)O)Cl)S(=O)(=O)O)S(=O)(=O)O)N | 1 | 15 | 0.248498956 | 0.028551576 | 2 | 0.268687969 | 0.228309943
CB | C1=CC=C2C(=C1)C(=O)C3=C(C2=O)C(=C(C=C3NC4=CC(=C(C=C4)NC5=NC(=NC(=N5)NC6=CC=CC=C6S(=O)(=O)O)Cl)S(=O)(=O)O)S(=O)(=O)O)N | 1 | 20 | 0.316907209 | 0.04043164 | 2 | 0.345496696 | 0.288317722
CB | C1=CC=C2C(=C1)C(=O)C3=C(C2=O)C(=C(C=C3NC4=CC(=C(C=C4)NC5=NC(=NC(=N5)NC6=CC=CC=C6S(=O)(=O)O)Cl)S(=O)(=O)O)S(=O)(=O)O)N | 1 | 25 | 0.386570749 | 0.031652773 | 2 | 0.408952639 | 0.364188858
BPB | C1=CC=C2C(=C1)C(OS2(=O)=O)(C3=CC(=C(C(=C3)Br)O)Br)C4=CC(=C(C(=C4)Br)O)Br | 1 | 0 | 0 | 0 | 2 | 0 | 0
BPB | C1=CC=C2C(=C1)C(OS2(=O)=O)(C3=CC(=C(C(=C3)Br)O)Br)C4=CC(=C(C(=C4)Br)O)Br | 1 | 5 | 0.258294357 | 0.000898299 | 2 | 0.257659164 | 0.25892955
BPB | C1=CC=C2C(=C1)C(OS2(=O)=O)(C3=CC(=C(C(=C3)Br)O)Br)C4=CC(=C(C(=C4)Br)O)Br | 1 | 10 | 0.417172949 | 0.010009552 | 2 | 0.424250771 | 0.410095127
BPB | C1=CC=C2C(=C1)C(OS2(=O)=O)(C3=CC(=C(C(=C3)Br)O)Br)C4=CC(=C(C(=C4)Br)O)Br | 1 | 15 | 0.56090221 | 0.031830138 | 2 | 0.583409517 | 0.538394903
BPB | C1=CC=C2C(=C1)C(OS2(=O)=O)(C3=CC(=C(C(=C3)Br)O)Br)C4=CC(=C(C(=C4)Br)O)Br | 1 | 20 | 0.679590228 | 0.035894958 | 2 | 0.704971796 | 0.654208659
BPB | C1=CC=C2C(=C1)C(OS2(=O)=O)(C3=CC(=C(C(=C3)Br)O)Br)C4=CC(=C(C(=C4)Br)O)Br | 1 | 25 | 0.778657745 | 0.026158031 | 2 | 0.797154266 | 0.760161224
Erio | CCN(CC1=CC(=CC=C1)S(=O)(=O)[O-])C2=CC=C(C=C2)C(=C3C=CC(=[N+](CC)CC4=CC(=CC=C4)S(=O)(=O)[O-])C=C3)C5=CC=CC=C5S(=O)(=O)[O-].[Na+].[Na+] | 1 | 0 | 0 | 0 | 2 | 0 | 0
Erio | CCN(CC1=CC(=CC=C1)S(=O)(=O)[O-])C2=CC=C(C=C2)C(=C3C=CC(=[N+](CC)CC4=CC(=CC=C4)S(=O)(=O)[O-])C=C3)C5=CC=CC=C5S(=O)(=O)[O-].[Na+].[Na+] | 1 | 5 | 0.473895507 | 0.070961467 | 2 | 0.423718173 | 0.524072841
Erio | CCN(CC1=CC(=CC=C1)S(=O)(=O)[O-])C2=CC=C(C=C2)C(=C3C=CC(=[N+](CC)CC4=CC(=CC=C4)S(=O)(=O)[O-])C=C3)C5=CC=CC=C5S(=O)(=O)[O-].[Na+].[Na+] | 1 | 10 | 0.683165479 | 0.071870563 | 2 | 0.632345317 | 0.733985641
Erio | CCN(CC1=CC(=CC=C1)S(=O)(=O)[O-])C2=CC=C(C=C2)C(=C3C=CC(=[N+](CC)CC4=CC(=CC=C4)S(=O)(=O)[O-])C=C3)C5=CC=CC=C5S(=O)(=O)[O-].[Na+].[Na+] | 1 | 15 | 0.786962792 | 0.060182774 | 2 | 0.744407144 | 0.829518439
Erio | CCN(CC1=CC(=CC=C1)S(=O)(=O)[O-])C2=CC=C(C=C2)C(=C3C=CC(=[N+](CC)CC4=CC(=CC=C4)S(=O)(=O)[O-])C=C3)C5=CC=CC=C5S(=O)(=O)[O-].[Na+].[Na+] | 1 | 20 | 0.85255443 | 0.050460955 | 2 | 0.816873147 | 0.888235714
Erio | CCN(CC1=CC(=CC=C1)S(=O)(=O)[O-])C2=CC=C(C=C2)C(=C3C=CC(=[N+](CC)CC4=CC(=CC=C4)S(=O)(=O)[O-])C=C3)C5=CC=CC=C5S(=O)(=O)[O-].[Na+].[Na+] | 1 | 25 | 0.896010335 | 0.036560492 | 2 | 0.870158164 | 0.921862507
Reso | C1=CC2=C(C=C1O)OC3=CC(=O)C=CC3=N2 | 1 | 0 | 0 | 0 | 2 | 0 | 0
Reso | C1=CC2=C(C=C1O)OC3=CC(=O)C=CC3=N2 | 1 | 5 | 0.430970773 | 0.090298354 | 2 | 0.494821352 | 0.367120195
Reso | C1=CC2=C(C=C1O)OC3=CC(=O)C=CC3=N2 | 1 | 10 | 0.578440776 | 0.049570011 | 2 | 0.613492067 | 0.543389486
Reso | C1=CC2=C(C=C1O)OC3=CC(=O)C=CC3=N2 | 1 | 15 | 0.734416517 | 0.054633287 | 2 | 0.695784949 | 0.773048085
Reso | C1=CC2=C(C=C1O)OC3=CC(=O)C=CC3=N2 | 1 | 20 | 0.831068382 | 0.09313316 | 2 | 0.765213294 | 0.896923471
Reso | C1=CC2=C(C=C1O)OC3=CC(=O)C=CC3=N2 | 1 | 25 | 0.979403556 | 0.056424804 | 2 | 0.939505194 | 1.019301918
DMMB | CC1=CC(=CC2=C1N=C3C(=CC(=[N+](C)C)C=C3S2)C)N(C)C.CC1=CC(=CC2=C1N=C3C(=CC(=[N+](C)C)C=C3S2)C)N(C)C.[Cl-].[Cl-].Cl[Zn]Cl | 1 | 0 | 0 | 0 | 2 | 0 | 0
DMMB | CC1=CC(=CC2=C1N=C3C(=CC(=[N+](C)C)C=C3S2)C)N(C)C.CC1=CC(=CC2=C1N=C3C(=CC(=[N+](C)C)C=C3S2)C)N(C)C.[Cl-].[Cl-].Cl[Zn]Cl | 1 | 5 | 0.457122427 | 0.005194561 | 2 | 0.453449318 | 0.460795537
DMMB | CC1=CC(=CC2=C1N=C3C(=CC(=[N+](C)C)C=C3S2)C)N(C)C.CC1=CC(=CC2=C1N=C3C(=CC(=[N+](C)C)C=C3S2)C)N(C)C.[Cl-].[Cl-].Cl[Zn]Cl | 1 | 10 | 0.546898377 | 0.012487353 | 2 | 0.555728269 | 0.538068485
DMMB | CC1=CC(=CC2=C1N=C3C(=CC(=[N+](C)C)C=C3S2)C)N(C)C.CC1=CC(=CC2=C1N=C3C(=CC(=[N+](C)C)C=C3S2)C)N(C)C.[Cl-].[Cl-].Cl[Zn]Cl | 1 | 15 | 0.602566636 | 0.025041109 | 2 | 0.620273374 | 0.584859898
DMMB | CC1=CC(=CC2=C1N=C3C(=CC(=[N+](C)C)C=C3S2)C)N(C)C.CC1=CC(=CC2=C1N=C3C(=CC(=[N+](C)C)C=C3S2)C)N(C)C.[Cl-].[Cl-].Cl[Zn]Cl | 1 | 20 | 0.660136439 | 0.024083941 | 2 | 0.677166358 | 0.643106521
DMMB | CC1=CC(=CC2=C1N=C3C(=CC(=[N+](C)C)C=C3S2)C)N(C)C.CC1=CC(=CC2=C1N=C3C(=CC(=[N+](C)C)C=C3S2)C)N(C)C.[Cl-].[Cl-].Cl[Zn]Cl | 1 | 25 | 0.709922839 | 0.01825386 | 2 | 0.722830267 | 0.697015411
DR80 | C1=CC(=CC=C1N=NC2=CC(=C(C=C2)N=NC3=C(C=C4C=C(C=CC4=C3O)NC(=O)NC5=CC6=CC(=C(C(=C6C=C5)O)N=NC7=C(C=C(C=C7)N=NC8=CC=C(C=C8)S(=O)(=O)[O-])S(=O)(=O)[O-])S(=O)(=O)[O-])S(=O)(=O)[O-])S(=O)(=O)[O-])S(=O)(=O)[O-].[Na+].[Na+].[Na+].[Na+].[Na+].[Na+] | 1 | 0 | 0 | 0 | 2 | 0 | 0
DR80 | C1=CC(=CC=C1N=NC2=CC(=C(C=C2)N=NC3=C(C=C4C=C(C=CC4=C3O)NC(=O)NC5=CC6=CC(=C(C(=C6C=C5)O)N=NC7=C(C=C(C=C7)N=NC8=CC=C(C=C8)S(=O)(=O)[O-])S(=O)(=O)[O-])S(=O)(=O)[O-])S(=O)(=O)[O-])S(=O)(=O)[O-])S(=O)(=O)[O-].[Na+].[Na+].[Na+].[Na+].[Na+].[Na+] | 1 | 5 | 0.123485477 | 0.018409917 | 2 | 0.1104677 | 0.136503255
DR80 | C1=CC(=CC=C1N=NC2=CC(=C(C=C2)N=NC3=C(C=C4C=C(C=CC4=C3O)NC(=O)NC5=CC6=CC(=C(C(=C6C=C5)O)N=NC7=C(C=C(C=C7)N=NC8=CC=C(C=C8)S(=O)(=O)[O-])S(=O)(=O)[O-])S(=O)(=O)[O-])S(=O)(=O)[O-])S(=O)(=O)[O-])S(=O)(=O)[O-].[Na+].[Na+].[Na+].[Na+].[Na+].[Na+] | 1 | 10 | 0.231915499 | 0.025583784 | 2 | 0.213825032 | 0.250005966
DR80 | C1=CC(=CC=C1N=NC2=CC(=C(C=C2)N=NC3=C(C=C4C=C(C=CC4=C3O)NC(=O)NC5=CC6=CC(=C(C(=C6C=C5)O)N=NC7=C(C=C(C=C7)N=NC8=CC=C(C=C8)S(=O)(=O)[O-])S(=O)(=O)[O-])S(=O)(=O)[O-])S(=O)(=O)[O-])S(=O)(=O)[O-])S(=O)(=O)[O-].[Na+].[Na+].[Na+].[Na+].[Na+].[Na+] | 1 | 15 | 0.321952044 | 0.033621364 | 2 | 0.298178149 | 0.345725939
DR80 | C1=CC(=CC=C1N=NC2=CC(=C(C=C2)N=NC3=C(C=C4C=C(C=CC4=C3O)NC(=O)NC5=CC6=CC(=C(C(=C6C=C5)O)N=NC7=C(C=C(C=C7)N=NC8=CC=C(C=C8)S(=O)(=O)[O-])S(=O)(=O)[O-])S(=O)(=O)[O-])S(=O)(=O)[O-])S(=O)(=O)[O-])S(=O)(=O)[O-].[Na+].[Na+].[Na+].[Na+].[Na+].[Na+] | 1 | 20 | 0.401402608 | 0.042546801 | 2 | 0.371317476 | 0.43148774
DR80 | C1=CC(=CC=C1N=NC2=CC(=C(C=C2)N=NC3=C(C=C4C=C(C=CC4=C3O)NC(=O)NC5=CC6=CC(=C(C(=C6C=C5)O)N=NC7=C(C=C(C=C7)N=NC8=CC=C(C=C8)S(=O)(=O)[O-])S(=O)(=O)[O-])S(=O)(=O)[O-])S(=O)(=O)[O-])S(=O)(=O)[O-])S(=O)(=O)[O-].[Na+].[Na+].[Na+].[Na+].[Na+].[Na+] | 1 | 25 | 0.474611763 | 0.052997029 | 2 | 0.437137205 | 0.512086322
BF | CC1=CC(=C(C2=CC=C(C=C2)N)C3=CC=C(C=C3)N)C=CC1=N.Cl | 1 | 0 | 0 | 0 | 2 | 0 | 0
BF | CC1=CC(=C(C2=CC=C(C=C2)N)C3=CC=C(C=C3)N)C=CC1=N.Cl | 1 | 5 | 0.409810274 | 0.113676573 | 2 | 0.329428798 | 0.490191749
BF | CC1=CC(=C(C2=CC=C(C=C2)N)C3=CC=C(C=C3)N)C=CC1=N.Cl | 1 | 10 | 0.664774057 | 0.13680666 | 2 | 0.56803714 | 0.761510973
BF | CC1=CC(=C(C2=CC=C(C=C2)N)C3=CC=C(C=C3)N)C=CC1=N.Cl | 1 | 15 | 0.819425115 | 0.115577347 | 2 | 0.73769959 | 0.901150641
BF | CC1=CC(=C(C2=CC=C(C=C2)N)C3=CC=C(C=C3)N)C=CC1=N.Cl | 1 | 20 | 0.916244392 | 0.090279012 | 2 | 0.852407491 | 0.980081294
BF | CC1=CC(=C(C2=CC=C(C=C2)N)C3=CC=C(C=C3)N)C=CC1=N.Cl | 1 | 25 | 0.97985128 | 0.075788416 | 2 | 0.926260778 | 1.033441783
Congo | C1=CC=C2C(=C1)C(=CC(=C2N)N=NC3=CC=C(C=C3)C4=CC=C(C=C4)N=NC5=C(C6=CC=CC=C6C(=C5)S(=O)(=O)[O-])N)S(=O)(=O)[O-].[Na+].[Na+] | 1 | 0 | 0 | 0 | 2 | 0 | 0
Congo | C1=CC=C2C(=C1)C(=CC(=C2N)N=NC3=CC=C(C=C3)C4=CC=C(C=C4)N=NC5=C(C6=CC=CC=C6C(=C5)S(=O)(=O)[O-])N)S(=O)(=O)[O-].[Na+].[Na+] | 1 | 5 | 0.146260385 | 0.07416527 | 2 | 0.19870315 | 0.093817619
Congo | C1=CC=C2C(=C1)C(=CC(=C2N)N=NC3=CC=C(C=C3)C4=CC=C(C=C4)N=NC5=C(C6=CC=CC=C6C(=C5)S(=O)(=O)[O-])N)S(=O)(=O)[O-].[Na+].[Na+] | 1 | 10 | 0.236394499 | 0.075680325 | 2 | 0.28990857 | 0.182880428
Congo | C1=CC=C2C(=C1)C(=CC(=C2N)N=NC3=CC=C(C=C3)C4=CC=C(C=C4)N=NC5=C(C6=CC=CC=C6C(=C5)S(=O)(=O)[O-])N)S(=O)(=O)[O-].[Na+].[Na+] | 1 | 15 | 0.313580923 | 0.086090866 | 2 | 0.374456358 | 0.252705488
Congo | C1=CC=C2C(=C1)C(=CC(=C2N)N=NC3=CC=C(C=C3)C4=CC=C(C=C4)N=NC5=C(C6=CC=CC=C6C(=C5)S(=O)(=O)[O-])N)S(=O)(=O)[O-].[Na+].[Na+] | 1 | 20 | 0.377740601 | 0.075424371 | 2 | 0.431073685 | 0.324407517
Congo | C1=CC=C2C(=C1)C(=CC(=C2N)N=NC3=CC=C(C=C3)C4=CC=C(C=C4)N=NC5=C(C6=CC=CC=C6C(=C5)S(=O)(=O)[O-])N)S(=O)(=O)[O-].[Na+].[Na+] | 1 | 25 | 0.440317792 | 0.061250985 | 2 | 0.483628779 | 0.397006805
FBMBSN | C1=CC=C2C(=C1)C3=NC4=NC(=NC5=C6C(=C([N-]5)N=C7C8=C(C(=CC=C8)S(=O)(=O)[O-])C(=N7)N=C2[N-]3)C=CC=C6S(=O)(=O)[O-])C9=CC=CC=C94.[Na+].[Na+].[Cu+2] | 1 | 0 | 0 | 0 | 2 | 0 | 0
FBMBSN | C1=CC=C2C(=C1)C3=NC4=NC(=NC5=C6C(=C([N-]5)N=C7C8=C(C(=CC=C8)S(=O)(=O)[O-])C(=N7)N=C2[N-]3)C=CC=C6S(=O)(=O)[O-])C9=CC=CC=C94.[Na+].[Na+].[Cu+2] | 1 | 5 | 0.156185619 | 0.049696421 | 2 | 0.121044942 | 0.191326295
FBMBSN | C1=CC=C2C(=C1)C3=NC4=NC(=NC5=C6C(=C([N-]5)N=C7C8=C(C(=CC=C8)S(=O)(=O)[O-])C(=N7)N=C2[N-]3)C=CC=C6S(=O)(=O)[O-])C9=CC=CC=C94.[Na+].[Na+].[Cu+2] | 1 | 10 | 0.288231463 | 0.043579061 | 2 | 0.257416414 | 0.319046512
FBMBSN | C1=CC=C2C(=C1)C3=NC4=NC(=NC5=C6C(=C([N-]5)N=C7C8=C(C(=CC=C8)S(=O)(=O)[O-])C(=N7)N=C2[N-]3)C=CC=C6S(=O)(=O)[O-])C9=CC=CC=C94.[Na+].[Na+].[Cu+2] | 1 | 15 | 0.390434943 | 0.037453994 | 2 | 0.36395097 | 0.416918916
FBMBSN | C1=CC=C2C(=C1)C3=NC4=NC(=NC5=C6C(=C([N-]5)N=C7C8=C(C(=CC=C8)S(=O)(=O)[O-])C(=N7)N=C2[N-]3)C=CC=C6S(=O)(=O)[O-])C9=CC=CC=C94.[Na+].[Na+].[Cu+2] | 1 | 20 | 0.477782748 | 0.036680741 | 2 | 0.451845548 | 0.503719948
FBMBSN | C1=CC=C2C(=C1)C3=NC4=NC(=NC5=C6C(=C([N-]5)N=C7C8=C(C(=CC=C8)S(=O)(=O)[O-])C(=N7)N=C2[N-]3)C=CC=C6S(=O)(=O)[O-])C9=CC=CC=C94.[Na+].[Na+].[Cu+2] | 1 | 25 | 0.55062351 | 0.058254358 | 2 | 0.509431458 | 0.591815561
Fl | C1=CC=C2C(=C1)C(=O)OC23C4=C(C=C(C=C4)O)OC5=C3C=CC(=C5)O | 1 | 0 | 0 | 0 | 2 | 0 | 0
Fl | C1=CC=C2C(=C1)C(=O)OC23C4=C(C=C(C=C4)O)OC5=C3C=CC(=C5)O | 1 | 5 | 0.525021521 | 0.019082463 | 2 | 0.511528183 | 0.53851486
Fl | C1=CC=C2C(=C1)C(=O)OC23C4=C(C=C(C=C4)O)OC5=C3C=CC(=C5)O | 1 | 10 | 0.751921748 | 0.013130988 | 2 | 0.742636737 | 0.761206759
Fl | C1=CC=C2C(=C1)C(=O)OC23C4=C(C=C(C=C4)O)OC5=C3C=CC(=C5)O | 1 | 15 | 0.868798029 | 0.006525595 | 2 | 0.864183736 | 0.873412321
Fl | C1=CC=C2C(=C1)C(=O)OC23C4=C(C=C(C=C4)O)OC5=C3C=CC(=C5)O | 1 | 20 | 0.93010951 | 0.002695863 | 2 | 0.928203247 | 0.932015773
Fl | C1=CC=C2C(=C1)C(=O)OC23C4=C(C=C(C=C4)O)OC5=C3C=CC(=C5)O | 1 | 25 | 0.983809484 | 0.014003073 | 2 | 0.973907816 | 0.993711152
NBA | CC[N+](=C1C=CC2=NC3=C(C=C(C4=CC=CC=C43)N)OC2=C1)CC.CC[N+](=C1C=CC2=NC3=C(C=C(C4=CC=CC=C43)N)OC2=C1)CC.[O-]S(=O)(=O)[O-] | 1 | 0 | 0 | 0 | 2 | 0 | 0
NBA | CC[N+](=C1C=CC2=NC3=C(C=C(C4=CC=CC=C43)N)OC2=C1)CC.CC[N+](=C1C=CC2=NC3=C(C=C(C4=CC=CC=C43)N)OC2=C1)CC.[O-]S(=O)(=O)[O-] | 1 | 5 | 0.516712422 | 0.167131265 | 2 | 0.398532771 | 0.634892072
NBA | CC[N+](=C1C=CC2=NC3=C(C=C(C4=CC=CC=C43)N)OC2=C1)CC.CC[N+](=C1C=CC2=NC3=C(C=C(C4=CC=CC=C43)N)OC2=C1)CC.[O-]S(=O)(=O)[O-] | 1 | 10 | 0.769878623 | 0.032085525 | 2 | 0.747190731 | 0.792566515
NBA | CC[N+](=C1C=CC2=NC3=C(C=C(C4=CC=CC=C43)N)OC2=C1)CC.CC[N+](=C1C=CC2=NC3=C(C=C(C4=CC=CC=C43)N)OC2=C1)CC.[O-]S(=O)(=O)[O-] | 1 | 15 | 0.84382575 | 0.00801175 | 2 | 0.838160588 | 0.849490913
NBA | CC[N+](=C1C=CC2=NC3=C(C=C(C4=CC=CC=C43)N)OC2=C1)CC.CC[N+](=C1C=CC2=NC3=C(C=C(C4=CC=CC=C43)N)OC2=C1)CC.[O-]S(=O)(=O)[O-] | 1 | 20 | 0.892955903 | 0.010256683 | 2 | 0.885703332 | 0.900208473
NBA | CC[N+](=C1C=CC2=NC3=C(C=C(C4=CC=CC=C43)N)OC2=C1)CC.CC[N+](=C1C=CC2=NC3=C(C=C(C4=CC=CC=C43)N)OC2=C1)CC.[O-]S(=O)(=O)[O-] | 1 | 25 | 0.938927331 | 0.026362837 | 2 | 0.92028599 | 0.957568672
OG | C1=CC=C(C=C1)N=NC2=C(C=CC3=CC(=CC(=C32)S(=O)(=O)[O-])S(=O)(=O)[O-])O.[Na+].[Na+] | 1 | 0 | 0 | 0 | 2 | 0 | 0
OG | C1=CC=C(C=C1)N=NC2=C(C=CC3=CC(=CC(=C32)S(=O)(=O)[O-])S(=O)(=O)[O-])O.[Na+].[Na+] | 1 | 5 | 0.395380089 | 0.043519605 | 2 | 0.364607081 | 0.426153096
OG | C1=CC=C(C=C1)N=NC2=C(C=CC3=CC(=CC(=C32)S(=O)(=O)[O-])S(=O)(=O)[O-])O.[Na+].[Na+] | 1 | 10 | 0.589354721 | 0.085360438 | 2 | 0.528995776 | 0.649713666
OG | C1=CC=C(C=C1)N=NC2=C(C=CC3=CC(=CC(=C32)S(=O)(=O)[O-])S(=O)(=O)[O-])O.[Na+].[Na+] | 1 | 15 | 0.73264155 | 0.095703768 | 2 | 0.664968766 | 0.800314333
OG | C1=CC=C(C=C1)N=NC2=C(C=CC3=CC(=CC(=C32)S(=O)(=O)[O-])S(=O)(=O)[O-])O.[Na+].[Na+] | 1 | 20 | 0.833191276 | 0.083349034 | 2 | 0.774254609 | 0.892127943
OG | C1=CC=C(C=C1)N=NC2=C(C=CC3=CC(=CC(=C32)S(=O)(=O)[O-])S(=O)(=O)[O-])O.[Na+].[Na+] | 1 | 25 | 0.911265096 | 0.080235464 | 2 | 0.854530055 | 0.968000137
MG | CN(C)C1=CC=C(C=C1)C(=C2C=CC(=[N+](C)C)C=C2)C3=CC=C(C=C3)[N+](C)(C)C | 1 | 0 | 0 | 0 | 2 | 0 | 0
MG | CN(C)C1=CC=C(C=C1)C(=C2C=CC(=[N+](C)C)C=C2)C3=CC=C(C=C3)[N+](C)(C)C | 1 | 5 | -0.083782034 | 0.298040871 | 2 | 0.126964687 | -0.294528755
MG | CN(C)C1=CC=C(C=C1)C(=C2C=CC(=[N+](C)C)C=C2)C3=CC=C(C=C3)[N+](C)(C)C | 1 | 10 | 0.317431917 | 0.198072452 | 2 | 0.457490291 | 0.177373543
MG | CN(C)C1=CC=C(C=C1)C(=C2C=CC(=[N+](C)C)C=C2)C3=CC=C(C=C3)[N+](C)(C)C | 1 | 15 | 0.545282972 | 0.123210933 | 2 | 0.632406258 | 0.458159685
MG | CN(C)C1=CC=C(C=C1)C(=C2C=CC(=[N+](C)C)C=C2)C3=CC=C(C=C3)[N+](C)(C)C | 1 | 20 | 0.687243428 | 0.058081834 | 2 | 0.728313487 | 0.646173369
MG | CN(C)C1=CC=C(C=C1)C(=C2C=CC(=[N+](C)C)C=C2)C3=CC=C(C=C3)[N+](C)(C)C | 1 | 25 | 0.777170145 | 0.009401761 | 2 | 0.783818193 | 0.770522096
BCB | CC[N+](=C1C=CC2=NC3=C(C=C(C(=C3)C)N)OC2=C1)CC.CC[N+](=C1C=CC2=NC3=C(C=C(C(=C3)C)N)OC2=C1)CC.Cl[Zn-2](Cl)(Cl)Cl | 1 | 0 | 0 | 0 | 2 | 0 | 0
BCB | CC[N+](=C1C=CC2=NC3=C(C=C(C(=C3)C)N)OC2=C1)CC.CC[N+](=C1C=CC2=NC3=C(C=C(C(=C3)C)N)OC2=C1)CC.Cl[Zn-2](Cl)(Cl)Cl | 1 | 5 | 0.245935326 | 0.072638696 | 2 | 0.194572012 | 0.29729864
BCB | CC[N+](=C1C=CC2=NC3=C(C=C(C(=C3)C)N)OC2=C1)CC.CC[N+](=C1C=CC2=NC3=C(C=C(C(=C3)C)N)OC2=C1)CC.Cl[Zn-2](Cl)(Cl)Cl | 1 | 10 | 0.432011591 | 0.129161031 | 2 | 0.34068095 | 0.523342232
BCB | CC[N+](=C1C=CC2=NC3=C(C=C(C(=C3)C)N)OC2=C1)CC.CC[N+](=C1C=CC2=NC3=C(C=C(C(=C3)C)N)OC2=C1)CC.Cl[Zn-2](Cl)(Cl)Cl | 1 | 15 | 0.578783568 | 0.144479338 | 2 | 0.476621248 | 0.680945887
BCB | CC[N+](=C1C=CC2=NC3=C(C=C(C(=C3)C)N)OC2=C1)CC.CC[N+](=C1C=CC2=NC3=C(C=C(C(=C3)C)N)OC2=C1)CC.Cl[Zn-2](Cl)(Cl)Cl | 1 | 20 | 0.69425732 | 0.142152618 | 2 | 0.59374024 | 0.794774401
BCB | CC[N+](=C1C=CC2=NC3=C(C=C(C(=C3)C)N)OC2=C1)CC.CC[N+](=C1C=CC2=NC3=C(C=C(C(=C3)C)N)OC2=C1)CC.Cl[Zn-2](Cl)(Cl)Cl | 1 | 25 | 0.782470037 | 0.134117335 | 2 | 0.68763476 | 0.877305313
CS-3B | C1=CC=C(C=C1)N=NC2=CC=C(C=C2)N=NC3=C(C=CC4=CC(=CC(=C43)S(=O)(=O)[O-])S(=O)(=O)[O-])O.[Na+].[Na+] | 1 | 0 | 0 | 0 | 2 | 0 | 0
CS-3B | C1=CC=C(C=C1)N=NC2=CC=C(C=C2)N=NC3=C(C=CC4=CC(=CC(=C43)S(=O)(=O)[O-])S(=O)(=O)[O-])O.[Na+].[Na+] | 1 | 5 | 0.213505003 | 0.0827689 | 2 | 0.272031453 | 0.154978553
CS-3B | C1=CC=C(C=C1)N=NC2=CC=C(C=C2)N=NC3=C(C=CC4=CC(=CC(=C43)S(=O)(=O)[O-])S(=O)(=O)[O-])O.[Na+].[Na+] | 1 | 10 | 0.363633351 | 0.102725662 | 2 | 0.436271362 | 0.290995339
CS-3B | C1=CC=C(C=C1)N=NC2=CC=C(C=C2)N=NC3=C(C=CC4=CC(=CC(=C43)S(=O)(=O)[O-])S(=O)(=O)[O-])O.[Na+].[Na+] | 1 | 15 | 0.501264366 | 0.10320483 | 2 | 0.574241201 | 0.428287531
CS-3B | C1=CC=C(C=C1)N=NC2=CC=C(C=C2)N=NC3=C(C=CC4=CC(=CC(=C43)S(=O)(=O)[O-])S(=O)(=O)[O-])O.[Na+].[Na+] | 1 | 20 | 0.613979476 | 0.099154444 | 2 | 0.684092256 | 0.543866697
CS-3B | C1=CC=C(C=C1)N=NC2=CC=C(C=C2)N=NC3=C(C=CC4=CC(=CC(=C43)S(=O)(=O)[O-])S(=O)(=O)[O-])O.[Na+].[Na+] | 1 | 25 | 0.696951403 | 0.090993559 | 2 | 0.761293566 | 0.63260924